## MKnano社製品
MKnano社製品 カーボンナノチューブ
日本輸入代理店：フィルジェン株式会社
https://filgen.jp/Product/Bioscience4/MKnano/index.html
TEL:052-624-4388
e-mail:biosupport@filgen.jp
カタログ # | カテゴリ | 製品名/ 製品概要 | 容量 | 税別価格
MKN-SWCNT-OH | Single Wall CNTs | Single Wall Carbon Nanotubes (-OH) +90% Pure, OD: 1-2 nm, Length: 5-30um -OH Content: ~ 4wt% Hydroxyl (-OH) Functionalized | お問い合わせ | お問い合わせ
MKN-SWCNT-COOH | Single Wall CNTs | Single Wall Carbon Nanotubes (-COOH) +90% Pure, OD: 1-2 nm, Length: 5-30um -COOH Content: ~ 2.75wt% Carboxyl (-COOH) Functionalized | お問い合わせ | お問い合わせ
MKN-SWCNT-NH2 | Single Wall CNTs | Single Wall Carbon Nanotubes (NH2) +90% Pure, OD: 1-2 nm, Length: 5-30um Amide (NH2) Functionalized | お問い合わせ | お問い合わせ
MKN-SWCNT-PABS | Single Wall CNTs | Single Wall Carbon Nanotubes (PABS) +85% Pure, OD: 1-2 nm, Length: 5-30um polyaminobenzene sulfonic acid (PABS) Functionalized | お問い合わせ | お問い合わせ
MKN-SWCNT-PEG | Single Wall CNTs | Single Wall Carbon Nanotubes (PEG) +80% Pure, OD: 1-2 nm, Length: 5-30um polyethylene glycol (PEG) Functionalized | お問い合わせ | お問い合わせ
MKN-SWCNT-ODA | Single Wall CNTs | Single Wall Carbon Nanotubes (ODA) +85% Pure, OD: 1-2 nm, Length: 5-30um octadecylamine (ODA) Functionalized | お問い合わせ | お問い合わせ
MKN-SWCNT-MC… | Single Wall CNTs | Metallic/Conducting SWCNTs in aqueous media OD: 1~2 nm, Length: 0.5 ~ 2 um Concentration: 1 mg/100 mL 70% Pure: Product #: MKN-SWCNT-MC70 95% Pure: Product #: MKN-SWCNT-MC95 98% Pure: Product #: MKN-SWCNT-MC98 We can also offer above CNTs in dry form at same cost. Surfactant: Ionic (Proprietary Mixture) Surfactant concentration: 1% W/V | お問い合わせ | お問い合わせ
MKN-SWCNT-P1 | Single Wall CNTs | Single Wall Carbon Nanotubes +90% Pure, OD: 1-2 nm, Length: 5-30um | お問い合わせ | お問い合わせ
MKN-SWCNT-SC… | Single Wall CNTs | Semiconducting SWCNTs in aqueous media OD: 1~2 nm, Length: 0.5 ~ 2 um Concentration: 1 mg/100 mL 90% Pure: Product #: MKN-SWCNT-SC90 95% Pure: Product #: MKN-SWCNT-SC95 98% Pure: Product #: MKN-SWCNT-SC98 99% Pure: Product #: MKN-SWCNT-SC99 We can also offer above CNTs in dry form at same cost. Surfactant: Ionic (Proprietary Mixture) Surfactant concentration: 1% W/V | お問い合わせ | お問い合わせ
MKN-SWCNT-S1 | Single Wall CNTs | Single Wall Carbon Nanotubes (short) +90% Pure, OD: 1-2 nm, Length: 0.5~2 um | お問い合わせ | お問い合わせ
MKN-SWCNT-UP | Single Wall CNTs | Ultra Pure Single Wall Carbon Nanotubes (Ultra Pure) 99% Pure, OD: 1-2 nm, Length: 0.3~ 5um | お問い合わせ | お問い合わせ
MKN-DWCNT-P | Double Wall CNTs | Double Wall Carbon Nanotubes 60+% Pure, OD: 2-4 nm, Length: 50 um SSA: > 350 m2/g | お問い合わせ | お問い合わせ
MKN-DWCNT-OH | Double Wall CNTs | Double Wall Carbon Nanotubes, Hydroxyl Functionalized 60+% Pure, OD: 2-4 nm, Length: 50 um -OH content: 3.96wt% SSA: > 350 m2/g | お問い合わせ | お問い合わせ
MKN-DWCNT-COOH | Double Wall CNTs | Double Wall Carbon Nanotubes, Carboxyl Functionalized 60+% Pure, OD: 2-4 nm, Length: 50 um -COOH content: 2.73wt% SSA: > 350 m2/g | お問い合わせ | お問い合わせ
MKN-DWCNT-S | Double Wall CNTs | Double Wall Carbon Nanotubes, Short 60+% Pure, OD: 2-4 nm, Length: 0.5-2 um SSA: > 350 m2/g | お問い合わせ | お問い合わせ
MKN-DWCNT-COOH-S | Double Wall CNTs | Double Wall Carbon Nanotubes, Short, Carboxyl Functionalized 60+% Pure, OD: 2-4 nm, Length: 0.5-2 um -COOH content: 2.73wt% SSA: > 350 m2/g | お問い合わせ | お問い合わせ
MKN-DWCNT-OH-S | Double Wall CNTs | Double Wall Carbon Nanotubes, Short, Hydroxyl Functionalized 60+% Pure, OD: 2-4 nm, Length: 0.5-2 um -OH content: 3.96wt% SSA: > 350 m2/g | お問い合わせ | お問い合わせ
MKN-MWCNT-P008 | Multi Wall CNTs | Multi Wall Carbon Nanotubes +95% Pure, OD: < 8nm, Length: 10-30um | お問い合わせ | お問い合わせ
MKN-MWCNT-OH8 | Multi Wall CNTs | Hydroxyl Functionalized Multi Wall Carbon Nanotubes (-OH) +95% Pure, OD: < 8nm, Length: 10-30um | お問い合わせ | お問い合わせ
MWCNT-COOH | Multi Wall CNTs | Carboxyl Functionalized Multi Wall Carbon Nanotubes (-COOH) +95% Pure, OD: < 8nm, Length: 10-30um | お問い合わせ | お問い合わせ
MKN-MWCNT-S008 | Multi Wall CNTs | Multi Wall Carbon Nanotubes (short) +95% Pure, OD: < 8nm, Length: 0.5~2 um | お問い合わせ | お問い合わせ
MKN-MWCNT-S008-COOH | Multi Wall CNTs | Carboxyl functionalized Multi Wall Carbon Nanotubes (short) +95% Pure, OD: < 8nm, Length: 0.5~2 um | お問い合わせ | お問い合わせ
MKN-MWCNT-S008-OH | Multi Wall CNTs | Hydroxyl functionalized Multi Wall Carbon Nanotubes (short) +95% Pure, OD: < 8nm, Length: 0.5~2 um | お問い合わせ | お問い合わせ
MKN-MWCNT-P0815 | Multi Wall CNTs | Multi Wall Carbon Nanotubes +95% Pure, OD: 8 ~ 15 nm, Length: 10-30um | お問い合わせ | お問い合わせ
MKN-MWCNT-OH815 | Multi Wall CNTs | Hydroxyl Functionalized Multi Wall Carbon Nanotubes (-OH) +95% Pure, OD: 8 ~ 15 nm, Length: 10-30um | お問い合わせ | お問い合わせ
MKN-MWCNT-COOH815 | Multi Wall CNTs | Carboxyl Functionalized Multi Wall Carbon Nanotubes (-COOH) +95% Pure, OD: 8 ~ 15 nm, Length: 10-30um | お問い合わせ | お問い合わせ
MKN-MWCNT-S0815 | Multi Wall CNTs | Multi Wall Carbon Nanotubes (short) +95% Pure, OD: 8 ~ 15 nm, Length: 0.5~2 um | お問い合わせ | お問い合わせ
MKN-MWCNT-S0815-COOH | Multi Wall CNTs | Carboxyl functionalized Multi Wall Carbon Nanotubes (short) +95% Pure, OD: 8 ~ 15 nm, Length: 0.5~2 um | お問い合わせ | お問い合わせ
MKN-MWCNT-S0815-OH | Multi Wall CNTs | Hydroxyl functionalized Multi Wall Carbon Nanotubes (short) +95% Pure, OD: 8 ~ 15 nm, Length: 0.5~2 um | お問い合わせ | お問い合わせ
MKN-MWCNT-P1020 | Multi Wall CNTs | Multi Wall Carbon Nanotubes +95% Pure, OD: 10 ~ 20 nm, Length: 10-30um | お問い合わせ | お問い合わせ
MKN-MWCNT-OH1020 | Multi Wall CNTs | Hydroxyl Functionalized Multi Wall Carbon Nanotubes (-OH) +95% Pure, OD: 10 ~ 20 nm, Length: 10-30um | お問い合わせ | お問い合わせ
MKN-MWCNT-COOH1020 | Multi Wall CNTs | Carboxyl Functionalized Multi Wall Carbon Nanotubes (-COOH) +95% Pure, OD: 10 ~ 20 nm, Length: 10-30um | お問い合わせ | お問い合わせ
MKN-MWCNT-NH2-1020 | Multi Wall CNTs | Amide Functionalized Multi Wall Carbon Nanotubes (-NH2) +95% Pure, OD: 10 ~ 20 nm, Length: 10-30um | お問い合わせ | お問い合わせ
MKN-MWCNT-S1020 | Multi Wall CNTs | Multi Wall Carbon Nanotubes (short) +95% Pure, OD: 10 ~ 20 nm, Length: 0.5~2 um | お問い合わせ | お問い合わせ
MKN-MWCNT-S1020-COOH | Multi Wall CNTs | Carboxyl functionalized Multi Wall Carbon Nanotubes (short) +95% Pure, OD: 10 ~ 20 nm, Length: 0.5~2 um | お問い合わせ | お問い合わせ
MKN-MWCNT-S1020-OH | Multi Wall CNTs | Hydroxyl functionalized Multi Wall Carbon Nanotubes (short) +95% Pure, OD: 10 ~ 20 nm, Length: 0.5~2 um | お問い合わせ | お問い合わせ
MKN-MWCNT-S1020-NH2 | Multi Wall CNTs | Amide functionalized Multi Wall Carbon Nanotubes (short) +95% Pure, OD: 10 ~ 20 nm, Length: 0.5~2 um | お問い合わせ | お問い合わせ
MKN-MWCNT-P2030 | Multi Wall CNTs | Multi Wall Carbon Nanotubes +95% Pure, OD: 20 ~ 30 nm, Length: 10-30um | お問い合わせ | お問い合わせ
MKN-MWCNT-OH2030 | Multi Wall CNTs | Hydroxyl Functionalized Multi Wall Carbon Nanotubes (-OH) +95% Pure, OD: 20 ~ 30 nm, Length: 10-30um | お問い合わせ | お問い合わせ
MKN-MWCNT-COOH2030 | Multi Wall CNTs | Carboxyl Functionalized Multi Wall Carbon Nanotubes (-COOH) +95% Pure, OD: 20 ~ 30 nm, Length: 10-30um | お問い合わせ | お問い合わせ
MKN-MWCNT-S2030 | Multi Wall CNTs | Multi Wall Carbon Nanotubes (short) +95% Pure, OD: 20 ~ 30 nm, Length: 0.5~2 um | お問い合わせ | お問い合わせ
MKN-MWCNT-S2030-COOH | Multi Wall CNTs | Carboxyl functionalized Multi Wall Carbon Nanotubes (short) +95% Pure, OD: 20 ~ 30 nm, Length: 0.5~2 um | お問い合わせ | お問い合わせ
MKN-MWCNT-S2030-OH | Multi Wall CNTs | Hydroxyl functionalized Multi Wall Carbon Nanotubes (short) +95% Pure, OD: 20 ~ 30 nm, Length: 0.5~2 um | お問い合わせ | お問い合わせ
MKN-MWCNT-P3050 | Multi Wall CNTs | Multi Wall Carbon Nanotubes +95% Pure, OD: 30 ~ 50 nm, Length: 10-30um | お問い合わせ | お問い合わせ
MKN-MWCNT-OH3050 | Multi Wall CNTs | Hydroxyl Functionalized Multi Wall Carbon Nanotubes (-OH) +95% Pure, OD: 30 ~ 50 nm, Length: 10-30um | お問い合わせ | お問い合わせ
MKN-MWCNT-COOH3050 | Multi Wall CNTs | Carboxyl Functionalized Multi Wall Carbon Nanotubes (-COOH) +95% Pure, OD: 30 ~ 50 nm, Length: 10-30um | お問い合わせ | お問い合わせ
MKN-MWCNT-NH2-3050 | Multi Wall CNTs | Amide Functionalized Multi Wall Carbon Nanotubes (-NH2) +95% Pure, OD: 30 ~ 50 nm, Length: 10-30um | お問い合わせ | お問い合わせ
MKN-MWCNT-S3050 | Multi Wall CNTs | Multi Wall Carbon Nanotubes (short) +95% Pure, OD: 30 ~ 50 nm, Length: 0.5~2 um | お問い合わせ | お問い合わせ
MKN-MWCNT-S3050-COOH | Multi Wall CNTs | Carboxyl functionalized Multi Wall Carbon Nanotubes (short) +95% Pure, OD: 30 ~ 50 nm, Length: 0.5~2 um | お問い合わせ | お問い合わせ
MKN-MWCNT-S3050-OH | Multi Wall CNTs | Hydroxyl functionalized Multi Wall Carbon Nanotubes (short) +95% Pure, OD: 30 ~ 50 nm, Length: 0.5~2 um | お問い合わせ | お問い合わせ
MKN-MWCNT-S3050-NH2 | Multi Wall CNTs | Amide functionalized Multi Wall Carbon Nanotubes (short) +95% Pure, OD: 30 ~ 50 nm, Length: 0.5~2 um | お問い合わせ | お問い合わせ
MKN-MWCNT-P5000 | Multi Wall CNTs | Multi Wall Carbon Nanotubes +95% Pure, OD: > 50 nm, Length: 10-30um | お問い合わせ | お問い合わせ
MKN-MWCNT-OH5000 | Multi Wall CNTs | Hydroxyl Functionalized Multi Wall Carbon Nanotubes (-OH) +95% Pure, OD: > 50 nm, Length: 10-30um | お問い合わせ | お問い合わせ
MKN-MWCNT-COOH5000 | Multi Wall CNTs | Carboxyl Functionalized Multi Wall Carbon Nanotubes (-COOH) +95% Pure, OD: > 50 nm, Length: 10-30um | お問い合わせ | お問い合わせ
MKN-MWCNT-S5000 | Multi Wall CNTs | Multi Wall Carbon Nanotubes (short) +95% Pure, OD: > 50 nm, Length: 0.5~2 um | お問い合わせ | お問い合わせ
MKN-MWCNT-S5000-COOH | Multi Wall CNTs | Carboxyl functionalized Multi Wall Carbon Nanotubes (short) +95% Pure, OD: > 50 nm, Length: 0.5~2 um | お問い合わせ | お問い合わせ
MKN-MWCNT-S5000-OH | Multi Wall CNTs | Hydroxyl functionalized Multi Wall Carbon Nanotubes (short) +95% Pure, OD: > 50 nm, Length: 0.5~2 um | お問い合わせ | お問い合わせ
MKN-GCNT-P0815 | Graphitized Multi wall CNTs | Graphitized Multi Wall Carbon Nanotubes 99.9% Pure, OD: 8-15 nm, Length: 50 um SSA: > 120 m2/g | お問い合わせ | お問い合わせ
MKN-GCNT-P1020 | Graphitized Multi wall CNTs | Graphitized Multi Wall Carbon Nanotubes 99.9% Pure, OD: 10-20 nm, Length: 20 um SSA: > 100 m2/g | お問い合わせ | お問い合わせ
MKN-GCNT-P2030 | Graphitized Multi wall CNTs | Graphitized Multi Wall Carbon Nanotubes 99.9% Pure, OD: 20-30 nm, Length: 30 um SSA: > 55 m2/g | お問い合わせ | お問い合わせ
MKN-GCNT-P3050 | Graphitized Multi wall CNTs | Graphitized Multi Wall Carbon Nanotubes 99.9% Pure, OD: 30-50 nm, Length: 20 um SSA: > 30 m2/g | お問い合わせ | お問い合わせ
MKN-GCNT-P5000 | Graphitized Multi wall CNTs | Graphitized Multi Wall Carbon Nanotubes 99.9% Pure, OD: > 50 nm, Length: 30 um SSA: > 20 m2/g | お問い合わせ | お問い合わせ
OD: 8-15 nm, -COOH | Graphitized Multi wall CNTs | Graphitized Multi Wall Carbon Nanotubes 99.9% Pure, OD: 8-15 nm, Length: 50 um -COOH content: 1.28wt% SSA: > 120 m2/g | お問い合わせ | お問い合わせ
OD: 10-20 nm, -COOH | Graphitized Multi wall CNTs | Graphitized Multi Wall Carbon Nanotubes 99.9% Pure, OD: 10-20 nm, Length: 20 um -COOH content: 1.0wt% SSA: > 100 m2/g | お問い合わせ | お問い合わせ
MKN-GCNT-COOH2030 | Graphitized Multi wall CNTs | Graphitized Multi Wall Carbon Nanotubes 99.9% Pure, OD: 20-30 nm, Length: 30 um -COOH content: 0.61wt% SSA: > 55 m2/g | お問い合わせ | お問い合わせ
MKN-GCNT-COOH3050 | Graphitized Multi wall CNTs | Graphitized Multi Wall Carbon Nanotubes 99.9% Pure, OD: 30-50 nm, Length: 20 um -COOH content: 0.36wt% SSA: > 30 m2/g | お問い合わせ | お問い合わせ
MKN-GCNT-COOH5000 | Graphitized Multi wall CNTs | Graphitized Multi Wall Carbon Nanotubes 99.9% Pure, OD: > 50 nm, Length: 30 um -COOH content: 0.25wt% SSA: > 20 m2/g | お問い合わせ | お問い合わせ
MKN-GCNT-OH0815 | Graphitized Multi wall CNTs | Graphitized Multi Wall Carbon Nanotubes 99.9% Pure, OD: 8-15 nm, Length: 50 um -OH content: 1.85wt% SSA: > 120 m2/g | お問い合わせ | お問い合わせ
MKN-GCNT-OH1020 | Graphitized Multi wall CNTs | Graphitized Multi Wall Carbon Nanotubes 99.9% Pure, OD: 10-20 nm, Length: 20 um -OH content: 1.53wt% SSA: > 100 m2/g | お問い合わせ | お問い合わせ
MKN-GCNT-OH2030 | Graphitized Multi wall CNTs | Graphitized Multi Wall Carbon Nanotubes 99.9% Pure, OD: 20-30 nm, Length: 30 um -OH content: 0.88wt% SSA: > 55 m2/g | お問い合わせ | お問い合わせ
MKN-GCNT-OH3050 | Graphitized Multi wall CNTs | Graphitized Multi Wall Carbon Nanotubes 99.9% Pure, OD: 30-50 nm, Length: 20 um -OH content: 0.53wt% SSA: > 30 m2/g | お問い合わせ | お問い合わせ
MKN-GCNT-OH5000 | Graphitized Multi wall CNTs | Graphitized Multi Wall Carbon Nanotubes 99.9% Pure, OD: > 50 nm, Length: 30 um -OH content: 0.36wt% SSA: > 20 m2/g | お問い合わせ | お問い合わせ
MKN-IGCNT-1030 | Industrial grade MWCNTs | Industrial Grade Multi Wall Carbon Nanotubes (IGCNTs) +85% Pure, OD: 10 ~ 30 nm, Length: 10-30um | お問い合わせ | お問い合わせ
MKN-IGCNT-2040 | Industrial grade MWCNTs | Industrial Grade Multi Wall Carbon Nanotubes (IGCNTs) +85% Pure, OD: 20 ~ 40 nm, Length: 10-30um | お問い合わせ | お問い合わせ
MKN-IGCNT-5000 | Industrial grade MWCNTs | Industrial Grade Multi Wall Carbon Nanotubes (IGCNTs) +85% Pure, OD: >50 nm, Length: 10-30um | お問い合わせ | お問い合わせ
MKN-MWCNT-H200 | Special MWCNTs | Helical Multi Wall Carbon Nanotubes Helical CNTs: 60~65%, Total CNT content: 90% 90% Pure, OD: 200 nm, Length: < 10 micron SSA: > 30 m2/g | お問い合わせ | お問い合わせ
MKN-MWCNT-LID60 | Special MWCNTs | Large ID MWCNTs Multi Wall Carbon Nanotubes +70% Pure, OD: 50~60 nm, ID: 30~50 nm Length: < 10 microns SSA: > 200 m2/g | お問い合わせ | お問い合わせ
MKN-MWCNT-Ni0815 | Special MWCNTs | Multi Wall Carbon nanotubes, Nickel coated ~40wt% CNTs, ~60wt% Ni OD: 8-15 nm, Length: 30 micron | お問い合わせ | お問い合わせ
MKN-MWCNT-Ni1020 | Special MWCNTs | Multi Wall Carbon nanotubes, Nickel coated ~40wt% CNTs, ~60wt% Ni OD: 10-20 nm, Length: 10-30 micron | お問い合わせ | お問い合わせ
MKN-MWCNT-Ni2030 | Special MWCNTs | Multi Wall Carbon nanotubes, Nickel coated ~40wt% CNTs, ~60wt% Ni OD: 20-30 nm, Length: 10-30 micron | お問い合わせ | お問い合わせ
MKN-MWCNT-Ni3050 | Special MWCNTs | Multi Wall Carbon nanotubes, Nickel coated ~40wt% CNTs, ~60wt% Ni OD: 30-50 nm, Length: 10-20 micron | お問い合わせ | お問い合わせ
MKN-MWCNT-Ni5000 | Special MWCNTs | Multi Wall Carbon nanotubes, Nickel coated ~40wt% CNTs, ~60wt% Ni OD: > 50 nm, Length: 10-20 micron | お問い合わせ | お問い合わせ
MKN-MWCNT-N050 | Special MWCNTs | Multi Wall Carbon Nanotubes, 3wt% Nitrogen doped +95% Pure, OD: 40-50 nm, Length: 10-30 micron SSA: ~ 80 m2/g Nitrogen Content: ~3 wt% | お問い合わせ | お問い合わせ
MKN-VACNT-LD- | Vertically Aligned CNTs | Low Sight Density aligned carbon nanotube arrays CNT site density: 10E+5 ~ 10E+7 CNTs/cm2 Array size: 8 mm x 8 mm Substrate: Cr-Si CND OD: from 80 nm to 200 nm Length: 12-15 micron (Arrays in various sizes & substrates are in stock) | お問い合わせ | お問い合わせ
MKN-VACNT-SD-xxx | Vertically Aligned CNTs | Standard Site Density Aligned Carbon Nanotube Arrays CNT site density: 1~2x10E+9CNTs/cm2 Array size: 5 mm x 5 mm upto 25 mm x 25 mm Substrate: Various (coated with Chromium) CND OD: from 30 nm to 200 nm Length: 3 to 60 micron (Arrays in various sizes & substrates are in stock) | お問い合わせ | お問い合わせ