## MKnano社製品
MKnano社製品 CNT分散液
日本輸入代理店：フィルジェン株式会社
https://filgen.jp/Product/Bioscience4/MKnano/index.html
TEL:052-624-4388
e-mail:biosupport@filgen.jp
カタログ # | カテゴリ | 製品名/ 製品概要 | 容量 | 税別価格
MKN-MWCNT-D02-008 | MWCNT | 2 wt% MWCNT in H2O (with non-ionic surfactant) MWCNT: 2wt%, 95% Pure, OD: < 8 nm, Length: 10-30um | お問い合わせ | お問い合わせ
MKN-MWCNT-D03-010 | MWCNT | 3 wt% MWCNT in H2O MWCNT: 3wt%, 90% Pure, OD 10 nm, Length: 1.5 um | お問い合わせ | お問い合わせ
MKN-MWCNT-D03-1040 | MWCNT | 3 wt% MWCNT in H2O MWCNT: 3wt%,90% Pure, OD 10-40 nm, Length: 5-30 um | お問い合わせ | お問い合わせ
MKN-MWCNT-D03-1040L | MWCNT | 3 wt% MWCNT in H2O MWCNT: 3wt%, 95% Pure, OD 10-40 nm, Length: 100 um | お問い合わせ | お問い合わせ
MKN-MWCNT-D01-2040 | MWCNT | 1 wt% MWCNT in H2O MWCNT: 1wt%, 95% Pure, OD 20-40 nm, Length: 10-20 um | お問い合わせ | お問い合わせ
MKN-MWCNT-D05-2040 | MWCNT | 5 wt% MWCNT in H2O MWCNT: 5wt%, 95% Pure, OD 20-40 nm, Length: 10-20 um | お問い合わせ | お問い合わせ
MKN-MWCNT-D02EA-008 | MWCNT | 2 wt% MWCNT, OD: 8 nm, in Alcohol (Ethanol with surfactant) | お問い合わせ | お問い合わせ
MKN-MWCNT-D02KHX-008 | MWCNT | 2 wt% MWCNT in Ketone (Hexanone with surfactant) MWCNT: 2wt%, 95% Pure, OD: < 8 nm, Length: 10-30um | お問い合わせ | お問い合わせ
MKN-MWCNT-D02ETA-008 | MWCNT | 2 wt% MWCNT in Ester (Ethyl Acetate with surfactant) MWCNT: 2wt%, 95% Pure, OD: < 8 nm, Length: 10-30um | お問い合わせ | お問い合わせ
MKN-MWCNT-D03NMP-1040 | MWCNT | 3 wt% MWCNT in N-methyl-2-pyrrolidinone MWCNT: 3wt%, 90% Pure, OD 10-40 nm, Length: 5-30 um | お問い合わせ | お問い合わせ
MKN-MWCNT-D03NMP-1040L | MWCNT | 3 wt% MWCNT in N-methyl-2-pyrrolidinone MWCNT: 3wt%, 95% Pure, OD 10-40 nm, Length: 100 um | お問い合わせ | お問い合わせ
MKN-SWCNT-D03-P | SWCNT | 3 wt% SWCNT in H2O SWCNT: 3wt%, 90% Pure, OD: 1-2 nm, Length: 5-30 um | お問い合わせ | お問い合わせ
MKN-SWCNT-D03NMP-P | SWCNT | 3 wt% SWCNT in N-methyl-2-pyrrolidinone SWCNT: 3wt%, 90% Pure, OD 1-2 nm, Length: 5-30 um | お問い合わせ | お問い合わせ