## MKnano社製品
MKnano社製品 ナノ粒子（単体 / 合金 / 酸化物 / 非酸化物 / メソポーラス材料）
日本輸入代理店：フィルジェン株式会社
https://filgen.jp/Product/Bioscience4/MKnano/index.html
TEL:052-624-4388
e-mail:biosupport@filgen.jp
カタログ # | カテゴリ | 製品名/ 製品概要 | 容量 | 税別価格
MKN-Al-020 | 単体 | Aluminum, 20 nm / Aluminum Nanopowder Al, 99+% Pure, APS: 20 nm SSA: ~ 55 m2/g | お問い合わせ | お問い合わせ
MKN-Al-050 | 単体 | Aluminum, 50 nm / Aluminum Nanopowder Al, 99.9% Pure, APS: 50 nm SSA: ~ 40 m2/g | お問い合わせ | お問い合わせ
MKN-Al-070 | 単体 | Aluminum, 70 nm / Aluminum Nanopowder Al, 99.9% Pure, APS: 70 nm SSA: ~ 15 m2/g Morphology: Spherical | お問い合わせ | お問い合わせ
MKN-Al-xxx | 単体 | Aluminum, Micron size powders / Spherical particles size: 3~5 micron, 5~7 micron, 10~15 micron and 15~30 micron | お問い合わせ | お問い合わせ
MKN-B-070 | 単体 | Boron, 70 nm / Boron Nanopowder B, 99.9% Pure, amorphous, APS: 70 nm | お問い合わせ | お問い合わせ
MKN-CG-050 | 単体 | Graphite, 50 nm / nanopowder, Purity: 99.5%, APS: 50 nm, pH: 6~7, Moisture: 0.3%, SSA: not measured, Morphology: Hex-Lamellar, True density: 2.26 g/cm3 | お問い合わせ | お問い合わせ
MKN-CG-400 | 単体 | Graphite, 400 nm / nanopowder, Purity: 98%, APS: 400 nm, SSA: not measured, Morphology: fragment, True density: 2.26 g/cm3 | お問い合わせ | お問い合わせ
MKN-Cr-070 | 単体 | Chromium, 70 nm / Chromium Nanopowder Cr, 99.9% Pure, APS: 70 nm, SSA: 7 m2/g | お問い合わせ | お問い合わせ
MKN-Co-015 | 単体 | Cobalt, 15 nm / Cobalt Nanopowder Co, 99.9% Pure, APS: 15 nm, Co (Core)/Co3O4 (Shell) Co3O4 ~ 1.5 nm | お問い合わせ | お問い合わせ
MKN-Co-030 | 単体 | Cobalt, 30 nm / Cobalt Nanopowder Co, 99.8% Pure, APS: 30 nm, SSA: 50 m2/g | お問い合わせ | お問い合わせ
MKN-Co/C-M045 | 単体 | Cobalt, 45 nm, carbon coated, magnetic / Co/C, 99+% Pure, APS: 45 nm Carbon: < 9wt%, Mass saturation magnetization >150 emu/g, SSA: 20 m2/g | お問い合わせ | お問い合わせ
MKN-Co-M008 | 単体 | Cobalt, monodisperse, magnetic nanoparticles in solvent / Dispersed in Hexane or Toluene. Cobalt particle sizes are 8 nm | お問い合わせ | お問い合わせ
MKN-Co-M010 | 単体 | Cobalt, monodisperse, magnetic nanoparticles in solvent / Dispersed in Hexane or Toluene. Cobalt particle sizes are 10 nm | お問い合わせ | お問い合わせ
MKN-Co-M12 | 単体 | Cobalt, monodisperse, magnetic nanoparticles in solvent / Dispersed in Hexane or Toluene. Cobalt particle sizes are 12 nm | お問い合わせ | お問い合わせ
MKN-Cu-025 | 単体 | Copper, 25 nm / Nanopowder (Passivated) Cu, 99.8% Pure, APS: 25 nm, SSA: 40 m2/g, Morphology: Spherical | お問い合わせ | お問い合わせ
MKN-Cu-050 | 単体 | Copper, 50 nm / Nanopowder Cu, 99.9% Pure, APS: 50 nm, SSA: ~12 m2/g, Morphology: Spherical | お問い合わせ | お問い合わせ
MKN-Cu-070 | 単体 | Copper, 70 nm / Copper Nanopowder Cu, 99.9% Pure, APS: 70 nm SSA: ~ 7 m2/g Morphology: Spherical | お問い合わせ | お問い合わせ
MKN-Cu-D010 | 単体 | Copper, 10 nm nanoparticles in organic media (phosphate ester) / Dispersible in organic media (phosphate ester) Can be dispersed in toluene, chloroform, lubricating greases, resin, rubber, coatings, and plastic, Cu, 15wt%, APS: ~10 nm | お問い合わせ | お問い合わせ
MKN-Cu-OD45 | 単体 | Copper, 45 nm nanoparticles, Oil dispersed / Cu, 99+% Pure, APS: 45 nm, Cu: ~ 77 wt%, Oil: 20 wt%, Oleic Acid: 3wt% | お問い合わせ | お問い合わせ
MKN-Cu-ED45 | 単体 | Copper, 45 nm nanoparticles, Ethanol dispersed / Cu, 99+% Pure, APS: 45 nm, Cu: 67wt%, Ethanol: 30wt%, Oleic Acid: 3wt% | お問い合わせ | お問い合わせ
MKN-Au-090 | 単体 | Au, 99.99% Pure, 90nm / Nanopowder Au, 99.99% Pure, APS: 90nm | お問い合わせ | お問い合わせ
MKN-Au-xxx | 単体 | Monodisperse Functionalized Gold Nanoparticles / ruely uniform and monodisperse Spherical Gold nanoparticles in aqueous media, Size: 2 nm to 250 nm | お問い合わせ | お問い合わせ
MKN-Au-xxx | 単体 | Monodisperse Functionalized Gold Nanoparticles / Gold Nanoparticles in aqueous media (Surface Ligand: Dodecanethiol), Size: 5 nm | お問い合わせ | お問い合わせ
MKN-Au-xxx | 単体 | Monodisperse Functionalized Gold Nanoparticles / Gold nanoparticles in aqueous media (Surface Ligand: Carboxyl/COOH), Size: 3 to 50 nm | お問い合わせ | お問い合わせ
MKN-Au-xxx | 単体 | Monodisperse Functionalized Gold Nanoparticles / Gold nanoparticles in aqueous media (Surface Ligand: Amine/NH2), Size: 3 to 50 nm | お問い合わせ | お問い合わせ
MKN-Au-xxx | 単体 | Monodisperse Functionalized Gold Nanoparticles / Gold nanoparticles in aqueous media (Surface Ligand: Amine/NH2), Size: 3 to 50 nm | お問い合わせ | お問い合わせ
MKN-Au-xxx | 単体 | Monodisperse Functionalized Gold Nanoparticles / Gold nanoparticles in aqueous media (Surface Ligand: Methyl/CH3), Size: 3 to 50 nm | お問い合わせ | お問い合わせ
MKN-Au-xxx | 単体 | Monodisperse Functionalized Gold Nanoparticles / Gold nanoparticles in aqueous media (Surface Ligand: Hydroxyl/OH), Size: 3 to 50 nm | お問い合わせ | お問い合わせ
MKN-Au-xxx | 単体 | Monodisperse Functionalized Gold Nanoparticles / Gold Nanoparticle in Aqueous Solution, Size: 2 nm to 50 nm | お問い合わせ | お問い合わせ
MKN-Au-xxx | 単体 | Monodisperse Functionalized Gold Nanoparticles / Gold Nanoparticle in Toluene: Size: 5-8 nm | お問い合わせ | お問い合わせ
MKN-Au-xxx | 単体 | Monodisperse Functionalized Gold Nanoparticles / Dextran Coated Gold Nanoparticles, Size: 5 nm to 50 nm | お問い合わせ | お問い合わせ
MKN-Au-xxx | 単体 | Monodisperse Functionalized Gold Nanoparticles / PEG (Polyethylene glycol) Coated Gold Nanoparticles, Size: 5 nm to 50 nm | お問い合わせ | お問い合わせ
MKN-Au-xxx | 単体 | Monodisperse Functionalized Gold Nanoparticles / Biotin Labeled Gold Nanoparticles, Size: 5 nm to 50 nm | お問い合わせ | お問い合わせ
MKN-Au-xxx | 単体 | Monodisperse Functionalized Gold Nanoparticles / Streptavidin Labeled Gold Nanoparticles, Size: 5 nm to 50 nm | お問い合わせ | お問い合わせ
MKN-Au-xxx | 単体 | Monodisperse Functionalized Gold Nanoparticles / Gold nanorods in aqueous solution, with CTAB stabilizer | お問い合わせ | お問い合わせ
MKN-Fe-020 | 単体 | Iron, 20 nm / Nanopowder (Passivated) Fe, 99.9% Pure, APS: 20 nm, SSA: 60 m2/g, Morphology: Spherica | お問い合わせ | お問い合わせ
MKN-Fe-050 | 単体 | Iron, 50 nm / Nanopowder Fe, 99.9% Pure, APS: 50 nm, SSA: ~ 12 m2/g, Morphology: Spherical | お問い合わせ | お問い合わせ
MKN-Fe-070 | 単体 | Iron, 70 nm / Nanopowder Fe, 99.9% Pure, APS: 70 nm, SSA: ~ 7 m2/g, Morphology: Spherical | お問い合わせ | お問い合わせ
MKN-Fe-060COOH | 単体 | Iron nanoparticles, Functionalized: -COOH/ Fe (core): 30~60 nm, C (shell): 25~30wt%, Functionalized: -COOH, Hydrophobic | お問い合わせ | お問い合わせ
MKN-Fe-060OH | 単体 | Iron nanoparticles, Functionalized: -OH / Fe (core): 30~60 nm, C (shell): 25~30wt%, Functionalized: -OH, Hydrophilic | お問い合わせ | お問い合わせ
MKN-nZVI-S025 | 単体 | Zero Valent Iron Nanopowder, 25 nm / n-ZVI, consisting of Fe(0) surface stabilized nanoparticles, APS: 25 nm | お問い合わせ | お問い合わせ
MKN-Mn-050 | 単体 | Manganese, 50 nm / Nanopowder Mn, 99.9% Pure, APS: 50 nm, Core: Mn, Shell: Mn3O4 | お問い合わせ | お問い合わせ
MKN-Mo-070 | 単体 | Molybdenum, 70 nm / Nanopowder Mo, 99.9% Pure, APS: 70 nm, SSA: 7 m2/g, Morphology: Spherical | お問い合わせ | お問い合わせ
MKN-Ni-010 | 単体 | Nickel, 10 nm / Nanopowder Ni (core)/NiO (Shell), 99.9% Pure, APS: ~ 10 nm, NiO: ~ 1.5 nm | お問い合わせ | お問い合わせ
MKN-Ni-020 | 単体 | Nickel, 20 nm / Nanopowder Ni, 99.9% Pure, APS: 20 nm, SSA: 55 m2/g, Morphology: Spherical | お問い合わせ | お問い合わせ
MKN-Ni-090 | 単体 | Nickel, 90 nm / Nanopowder Ni, 99+% Pure, APS: 90 nm, SSA: 5 m2/g | お問い合わせ | お問い合わせ
MKN-Pd-030 | 単体 | Palladium, 30 nm / Nanopowder Pd, 99.9% Pure, APS: 30 nm | お問い合わせ | お問い合わせ
MKN-Pd-400 | 単体 | Palladium, 400 nm / Powder Pd, 99.95% Pure, APS: 400 nm | お問い合わせ | お問い合わせ
MKN-Pt-004 | 単体 | Platinum, 4 nm / Nanopowder Pt, 97% Pure, APS: 4 nm, Form: Black powder | お問い合わせ | お問い合わせ
MKN-Pt-D05 | 単体 | Platinum, 5 nm / Nanoparticles Pt, 99.99% Pure, APS: 5 nm, coated with polymer for easy dispersibility Dispersible in various organic solvents and aqueous solutions, 10wt% Pt, 90wt% polymer | お問い合わせ | お問い合わせ
MKN-Pt-015 | 単体 | Platinum, 7-15 nm / Nanopowder Pt, 90% Pure, APS: 7~15 nm, Form: Black powder | お問い合わせ | お問い合わせ
MKN-Pt-050 | 単体 | Platinum, 50 nm / Nanopowder, Pt, 99.9+% Pure, APS: 50 nm | お問い合わせ | お問い合わせ
MKN-Se-D050 | 単体 | Selenium Nanoparticles in aqueous media / Concentration: 0.1 mg/mL, absorption around 565 nm (bright red color) Size: 50 nm | お問い合わせ | お問い合わせ
MKN-Se-D100 | 単体 | Selenium Nanoparticles in aqueous media / Concentration: 0.1 mg/mL, absorption around 565 nm (bright red color), Size: 100 nm | お問い合わせ | お問い合わせ
MKN-Si-005 | 単体 | Silicon, 5 nm / Nanopowder Si, 99.9+% pure, APS: 5 nm | お問い合わせ | お問い合わせ
MKN-Si-040 | 単体 | Silicon, 40 nm / Nanopowder Si-Crystalline, 99+% Pure, APS: 40 nm | お問い合わせ | お問い合わせ
MKN-Si-060 | 単体 | Silicon, 60 nm / Nanopowder Si, 99% Pure, APS: 60 nm, SSA: 80 m2/g, Morphology: Spherical | お問い合わせ | お問い合わせ
MKN-Ag-090 | 単体 | Silver, 90 nm / Nanopowder Ag, 99.9% Pure, APS: < 90 nm | お問い合わせ | お問い合わせ
MKN-Ag-xxx | 単体 | Silver Nanoparticles, Monodisperse-Functionalized / Truely uniform and monodisperse Spherical Silver nanoparticles in aqueous media, Size: 10nm, 20 nm, 40nm, 60nm & 80nm | お問い合わせ | お問い合わせ
MKN-Ag-xxx | 単体 | Silver Nanoparticles, Monodisperse-Functionalized / Silver Nanoparticles (Surface Ligand: Dodecanethiol), Size: 3 nm | お問い合わせ | お問い合わせ
MKN-Ag-xxx | 単体 | Silver Nanoparticles, Monodisperse-Functionalized / Silver nanoparticles (Surface Ligand: COOH) Size: 3 nm | お問い合わせ | お問い合わせ
MKN-Ag-xxx | 単体 | Silver Nanoparticles, Monodisperse-Functionalized / Silver nanoparticles (5-10 nm, 0.1mM Ag) in Toluene | お問い合わせ | お問い合わせ
MKN-Ag-015-D10 | 単体 | Silver nanoparticles, 15 nm, dispersible-10% Ag, 90% Polymer / Nanopowder Ag, 99.99% Pure, APS: 15 nm, Silver nanopowder coated with polymer (10% Ag, 90% Polymer) ,Easily dispersable in Aqueous & Solvent media | お問い合わせ | お問い合わせ
MKN-Ag-015-D25 | 単体 | Silver nanoparticles, 15 nm, dispersible-25% Ag, 75% Polymer / Nanopowder Ag, 99.99% Pure, APS: 15 nm Silver nanopowder coated with polymer (25% Ag, 75% Polymer), Easily dispersable in Aqueous & Solvent media | お問い合わせ | お問い合わせ
MKN-Ag-040-OA | 単体 | Silver nanoparticles, 40 nm, dispersible,coated with Oleic acid / Ag, 99.9% Pure, APS: 40 nm, Coated with ~0.2wt% oleic acid coated for easy dispersing, and elimilating oxygen content and aggregation | お問い合わせ | お問い合わせ
MKN-S-060 | 単体 | Sulfur, 60 nm / Nanopowder S, 99.9% Pure, APS: < 60nm | お問い合わせ | お問い合わせ
MKN-Ta-070 | 単体 | Tantalum, 70 nm / Nanopowder, Ta, 99.9% Pure, APS: 70 nm | お問い合わせ | お問い合わせ
MKN-Sn-090 | 単体 | Tin, 90 nm / Nanopowder, Sn, 99.9% Pure, APS: 90 nm | お問い合わせ | お問い合わせ
MKN-Ti-050 | 単体 | Titanium, 50 nm / Nanopowder, Ti, 99.9% Pure, APS: 50 nm | お問い合わせ | お問い合わせ
MKN-Ti-070 | 単体 | Titanium, 70 nm / Nanopowder, Ti, 99.9% Pure, APS: 70 nm | お問い合わせ | お問い合わせ
MKN-W-050 | 単体 | Tungsten, 50 nm / Nanopowder W, 99.9% Pure, APS: 50 nm | お問い合わせ | お問い合わせ
MKN-W-090 | 単体 | Tungsten, 90 nm / Nanopowder W, 99.9% Pure, APS: 90 nm | お問い合わせ | お問い合わせ
MKN-Zn-050 | 単体 | Zinc, 50 nm / Nanopowder Zn, 99.9% Pure, APS: 50 nm | お問い合わせ | お問い合わせ
MKN-Zn-090 | 単体 | Zinc, 90 nm / Nanopowder Zn, 99.9% Pure, APS: 90 nm | お問い合わせ | お問い合わせ
MKN-Cu/Sn-080 | 合金 | Cu-Sn, 80 nm / Alloy Nanopowder Cu-Sn 98% Pure, APS: 80 nm | お問い合わせ | お問い合わせ
MKN-Cu/Zn-070 | 合金 | Cu-Zn, 60:40, 70 nm / Alloy Nanopowder, Cu-Zn 60:40, 99.9% Pure, APS: 70 nm | お問い合わせ | お問い合わせ
MKN-Fe/Co-008 | 合金 | Fe-Co, 50:50, 8 nm / Alloy Nanopowder Fe-Co: 50:50, 8 nm | お問い合わせ | お問い合わせ
MKN-Fe/Co-DT007 | 合金 | Fe-Co, 7 nm, 2.5wt% in Toluene / Alloy Nanoparticles in Toluene, Fe-Co, 2.5wt%, 7nm | お問い合わせ | お問い合わせ
MKN-Fe/Co-DE010 | 合金 | Fe-Co, 10 nm, 4wt% in Ethanol / Alloy Nanoparticles in Ethanol Fe-Co, 4wt%, 10 nm | お問い合わせ | お問い合わせ
MKN-Fe/Ni-090 | 合金 | Fe-Ni, 55:45, 90 nm / Alloy Nanopowder Fe-Ni 55:45, 98% Pure, APS: 90 nm | お問い合わせ | お問い合わせ
MKN-Ag/Cu-090 | 合金 | Ag-Cu, 97:3, 90 nm / Alloy Nanopowder Ag-Cu 97:3, 99.9% Pure, APS: 90 nm | お問い合わせ | お問い合わせ
MKN-Ag/Pt-070 | 合金 | Ag-Pt, 95:5, 70 nm / Alloy Nanopowder Ag-Pt 95:5, 99% Pure, APS: 70 nm | お問い合わせ | お問い合わせ
MKN-Ag/Sn-100 | 合金 | Ag-Sn, 3.5:96.5, 100 nm / Alloy Nanopowder Ag-Sn 3.5:96.5, 98% Pure, APS: 100 nm | お問い合わせ | お問い合わせ
MKN-AlOH3-090 | 酸化物 | Al(OH)3, 90 nm / Aluminum Hydroxide Nanopowder Al(OH)3, 99.99% Pure, APS: 90 nm | お問い合わせ | お問い合わせ
MKN-AlOOH-020 | 酸化物 | Boehmite-AlOOH, 20 nm / Boehmite-Aluminum Oxide Hydroxide Nanopowder AlOOH, 99.99% Pure, APS: 20 nm ,SSA: > 140 m2/g | お問い合わせ | お問い合わせ
MKN-Al2O3-A040 | 酸化物 | Al2O3-Alpha, 40 nm, 99.5% Pure / Pure Al2O3-Alpha Aluminum Oxide (Alpha) Nanopowder, Al2O3-Alpha, 99.5% Pure, APS: 40 nm | お問い合わせ | お問い合わせ
MKN-Al2O3-015 | 酸化物 | Al2O3-Gamma, 15 nm, 99.5% Pure / Pure Al2O3-Gamma Aluminum Oxide (Gamma) Nanopowder, Al2O3-Gamma, 99.5% Pure, APS: 15 nm | お問い合わせ | お問い合わせ
MKN-Al2O3-030 | 酸化物 | Al2O3, 30 nm, 80% Pure, easily dispersible in water / Al2O3, 80% Pure, APS: 30 nm, SSA: >100 m2/g, Water Dispersibility: >95%, (used for inorganic color pigments for ink-jet printing) | お問い合わせ | お問い合わせ
MKN-Al2O3-Sxxx | 酸化物 | Al2O3-monodisperse spherical nanoparticles in Aqueous media / Uniform monodisperse spherical Aluminum Oxide nanoparticles in aqueous media 1) Plain: 100 nm to 950 nm 2) Aminated-NH2: 100 nm to 950 nm 3) Carboxylated-COOH: 100 nm to 950 nm | お問い合わせ | お問い合わせ
MKN-Al2O3-A100 | 酸化物 | Al2O3-Alpha, 100 nm, 99.9% Pure / Aluminum Oxide (Alpha) Nanopowder Al2O3-Alpha, 99.9% Pure, APS: 100 nm | お問い合わせ | お問い合わせ
MKN-Sb2O3-150 | 酸化物 | Sb2O3, 150 nm / Antimony Oxide Nanopowder Sb2O3, 99.9% Pure, APS: 150 nm | お問い合わせ | お問い合わせ
MKN-Bi2O3-200 | 酸化物 | Bi2O3, 200 nm / Bismuth Oxide Nanopowder Bi2O3, 99.8% Pure, APS: 200 nm | お問い合わせ | お問い合わせ
MKN-B2O3-070 | 酸化物 | B2O3, 70 nm / Boron Oxide Nanopowder B2O3, 99.5% Pure, APS: 70 nm | お問い合わせ | お問い合わせ
MKN-CaO-020 | 酸化物 | CaO, Crystal size: 20 nm, agglomerated APS: 4 um / Calcium Oxide Nanopowder CaO, 99+% Pure, APS: 4 um (Crystal: 20 nm) SSA (BET): > 90 m2/g Nanocrystal size: 20 nm Mean Aggregate Size: ~ 4 um Ca Content: 99+% | お問い合わせ | お問い合わせ
MKN-CeO2-070 | 酸化物 | Cerium Oxide Nanopowder CeO2, 99.97% Pure, APS: 70 nm | お問い合わせ | お問い合わせ
MKN-CeO2-025 | 酸化物 | Cerium Oxide Nanopowder CeO2, 99.9% Pure, APS: 25 nm | お問い合わせ | お問い合わせ
MKN-CeO2-10Ca-100 | 酸化物 | Cerium Oxide Nanopowder- Calcium doped CeO2-10 mol% Ca, 99% Pure, APS: < 100 nm 10 mol% Calcium doped | お問い合わせ | お問い合わせ
MKN-CeO2-10Gd-100 | 酸化物 | Cerium Oxide Nanopowder- Gadolinium doped CeO2-10 mol% Gd, 99% Pure, APS: < 100 nm 10 mol% gadolinium doped | お問い合わせ | お問い合わせ
MKN-CeO2-20Gd-100 | 酸化物 | Cerium Oxide Nanopowder- Gadolinium doped CeO2-20 mol% Gd, 99% Pure, APS: < 100 nm 20 mol% gadolinium doped | お問い合わせ | お問い合わせ
MKN-CeO2-15Sm2O3-100 | 酸化物 | Cerium Oxide Nanopowder- Samarium Oxide doped CeO2-15 mol% Sm2O3, 99% Pure, APS: < 100 nm 15 mol% Samarium Oxide doped | お問い合わせ | お問い合わせ
MKN-CeO2-15Y2O3-100 | 酸化物 | Cerium Oxide Nanopowder- Yttrium Oxide doped CeO2-15 mol% Y2O3, 99% Pure, APS: < 100 nm 15 mol% Yttrium Oxide doped | お問い合わせ | お問い合わせ
MKN-Cr2O3-090 | 酸化物 | Chromium Oxide Nanopowder Cr2O3, 99.5% Pure, APS: 90 nm | お問い合わせ | お問い合わせ
MKN-CoO-090 | 酸化物 | Cobalt Oxide Nanopowder CoO, 99.5% Pure, APS: 90 nm | お問い合わせ | お問い合わせ
MKN-Co2O3-090 | 酸化物 | Cobalt Oxide Nanopowder Co2O3, 99% Pure, APS: 90 nm | お問い合わせ | お問い合わせ
MKN-Co3O4-050 | 酸化物 | Cobalt Oxide Nanopowder Co3O4, 99% Pure, APS: 50 nm | お問い合わせ | お問い合わせ
MKN-Co3O4-020 | 酸化物 | Cobalt Oxide Nanopowder Co3O4, 99.5% Pure, APS: 20 nm | お問い合わせ | お問い合わせ
MKN-CuO-040 | 酸化物 | Copper Oxide Nanopowder, CuO, 99% Pure, APS: 40 nm, SSA: 80 m2/g | お問い合わせ | お問い合わせ
MKN-Dy2O3-050 | 酸化物 | Dysprosium Oxide Nanopowder Dy2O3, 99.5% Pure, APS: 50 nm | お問い合わせ | お問い合わせ
MKN-Er2O3-050 | 酸化物 | Erbium Oxide Nanopowder Er2O3, 99.9% Pure, APS: 50 nm | お問い合わせ | お問い合わせ
MKN-Eu2O3-050 | 酸化物 | Europium Oxide Nanopowder Eu2O3, 99.9% Pure, APS: 50 nm | お問い合わせ | お問い合わせ
MKN-Gd2O3-070 | 酸化物 | Gadolinium Oxide Nanopowder Gd2O3, 99.9% Pure, APS: 70 nm | お問い合わせ | お問い合わせ
MKN-Ho2O3-100 | 酸化物 | Holmium Oxide Nanopowder Ho2O3, 99.9% Pure, APS: 100 nm | お問い合わせ | お問い合わせ
MKN-INOH3-050 | 酸化物 | Indium Hydroxide Nanopowder In(OH)3, 99.99% Pure, APS: 50 nm | お問い合わせ | お問い合わせ
MKN-In2O3-050 | 酸化物 | Indium Oxide Nanopowder In2O3, 99.99% Pure, APS: 50 nm | お問い合わせ | お問い合わせ
MKN-Fe2O3-G020 | 酸化物 | Iron Oxide Nanopowder Fe2O3-gamma, 99% Pure, APS: 20 nm | お問い合わせ | お問い合わせ
MKN-Fe2O3-A030 | 酸化物 | Iron Oxide Nanopowder Fe2O3-alpha, 99% Pure, APS: 30 nm | お問い合わせ | お問い合わせ
MKN-Fe3O4-025 | 酸化物 | Iron Oxide Nanopowder Fe3O4, 99% Pure, APS: 25 nm | お問い合わせ | お問い合わせ
MKN-FeOOH-600 | 酸化物 | Ferrous Hydroxide Nanopowder FeOOH, 99+% Pure, Shape: Nano rods 150 x 600 nm SSA: < 60 m2/g, Alpha phase | お問い合わせ | お問い合わせ
MKN-La2O3-025 | 酸化物 | Lanthanum Oxide Nanopowder La2O3, 99.99% Pure, APS: 25 nm | お問い合わせ | お問い合わせ
MKN-La2O3-090 | 酸化物 | Lanthanum Oxide Nanopowder La2O3, 99.99% Pure, APS: 90 nm | お問い合わせ | お問い合わせ
MKN-MgOH2-050 | 酸化物 | Magnesium Hydroxide Nanopowder Mg(OH)2, 99+% Pure, APS: 50 nm | お問い合わせ | お問い合わせ
MKN-MgO-030 | 酸化物 | Magnesium Oxide Nanopowder MgO, 99.9% Pure, APS: <30 nm SSA: 90m2/g | お問い合わせ | お問い合わせ
MKN-Mn2O3-050 | 酸化物 | Manganese Oxide Nanopowder Mn2O3, 98% Pure, APS: 50 nm | お問い合わせ | お問い合わせ
MKN-MoO3-090 | 酸化物 | Molybdenum Oxide Nanopowder MoO3, 99.5% Pure, APS: 90 nm | お問い合わせ | お問い合わせ
MKN-Nd2O3-090 | 酸化物 | Neodymium Oxide Nanopowder Nd2O3, 98% Pure, APS: 90 nm | お問い合わせ | お問い合わせ
MKN-NiO-090 | 酸化物 | Nickel Oxide Nanopowder NiO, 99% Pure, APS: 90 nm | お問い合わせ | お問い合わせ
MKN-Ni2O3-090 | 酸化物 | Nickel Oxide Nanopowder Ni2O3, 99% Pure, APS: 90 nm | お問い合わせ | お問い合わせ
MKN-Pr6O11-025 | 酸化物 | Praseodymium Oxide Nanopowder Pr6O11, 99.9% Pure, APS: 25 nm | お問い合わせ | お問い合わせ
MKN-Sm2O3-050 | 酸化物 | Samarium Oxide Nanopowder Sm2O3, 99.9% Pure, APS: 050 nm | お問い合わせ | お問い合わせ
MKN-SiO2-015P | 酸化物 | Silicon Dioxide Nanopowder SiO2-amorphous, 99.5% pure, APS: 15 nm SSA: 650 m2/g Boiling Point: 2300 deg C Melting Point: 1610 ~ 1728 deg C | お問い合わせ | お問い合わせ
MKN-SiO2-015B | 酸化物 | Hydrophobic SiO2 (coated with silane coupling agent) Silicon Dioxide Nanopowder SiO2-amorphous, 99.5% pure, APS: 15 nm SSA: 650 m2/g Boiling Point: 2300 deg C Melting Point: 1610 ~ 1728 deg C | お問い合わせ | お問い合わせ
MKN-SiO2-015L | 酸化物 | Lipophilic SiO2 (coated with lauric acid) Silicon Dioxide Nanopowder SiO2-amorphous, 99.5% pure, APS: 15 nm SSA: 650 m2/g Boiling Point: 2300 deg C Melting Point: 1610 ~ 1728 deg C | お問い合わせ | お問い合わせ
MKN-Tb4O7-050 | 酸化物 | Terbium Oxide Nanopowder Tb4O7, 99.95% Pure, APS: 50 nm | お問い合わせ | お問い合わせ
MKN-SnO2-060 | 酸化物 | Tin Oxide Nanopowder SnO2, 99.5% Pure, APS: 60 nm | お問い合わせ | お問い合わせ
MKN-TiO2-C7 | 酸化物 | TiO2 Photocatalyst Photocatalyst Titanium Oxide Nanopowder TiO2-Anatase, 95% Pure, APS: 7 nm SSA: 326 m2/g | お問い合わせ | お問い合わせ
MK-TiO2-A050 | 酸化物 | Pure (Hydrophilic) TiO2 Titanium Oxide Anatase Nanopowder TiO2-Anatase, 98% Pure, APS: 50 nm | お問い合わせ | お問い合わせ
MKN-TiO2-A100 | 酸化物 | Ultra Pure TiO2 Anatase Ultra Pure Titanium Oxide Anatase Nanopowder TiO2-Anatase, 99.7% Pure, APS: 100 nm | お問い合わせ | お問い合わせ
MKN-TiO2-R050P | 酸化物 | Pure (without any coating or additives) Titanium Oxide Rutile Nanopowder TiO2-Rutile, 99% pure, APS: 50 nm | お問い合わせ | お問い合わせ
MKN-TiO2-R050B | 酸化物 | Hydrophobic (with Alumina+ Fatty acid coating) Titanium Oxide Rutile Nanopowder TiO2-Rutile, 99% pure, APS: 50 nm | お問い合わせ | お問い合わせ
MKN-TiO2-R050L | 酸化物 | Hydrophilic (with SiO2 coating) Titanium Oxide Rutile Nanopowder TiO2-Rutile, 99% pure, APS: 50 nm | お問い合わせ | お問い合わせ
MKN-TiO2-R250 | 酸化物 | Ultra Pure TiO2 Rutile Ultra Pure Titanium Oxide Rutile Nanopowder TiO2-Rutile, 99.97% Pure, APS: 250 nm | お問い合わせ | お問い合わせ
MKN-TiO2-A010 | 酸化物 | Photocatalyst Titanium Oxide Anatase Nanopowder TiO2-Anatase, +99% Pure, APS: 10 nm | お問い合わせ | お問い合わせ
MKN-TiO2-A010-W02 | 酸化物 | Photocatalyst Titanium Oxide Anatase Nanopowder, Tungsten doped (Tungsten Doped for Very High Photocatalytic properties) TiO2-Anatase/Tungsten Doped, 94% Pure, APS: 10 nm | お問い合わせ | お問い合わせ
MKN-TiO2-R020U | 酸化物 | Titanium Oxide Rutile Nanopowder TiO2-Rutile, +92% Pure, APS: 20 nm (with Alumina & Silica coating, UV resistance) | お問い合わせ | お問い合わせ
MKN-TiO2-R020V | 酸化物 | Titanium Oxide Rutile Nanopowder TiO2-Rutile, +96% Pure, APS: 20 nm (with Alumina, Silica & Steric Acid coating, UV resistance) | お問い合わせ | お問い合わせ
MKN-TiO2-R020W | 酸化物 | Titanium Oxide Rutile Nanopowder TiO2-Rutile, +92% Pure, APS: 20 nm (with Silicon Oil coating, UV resistance) | お問い合わせ | お問い合わせ
MKN-TiO2-A005 | 酸化物 | Titanium Oxide-Anatase Nanopowder TiO2-Anatase, 99.9% Pure, APS: < 5 nm Can be easily dispersed in water forms almost transparent solution. SSA: ~ 356 m2/g | お問い合わせ | お問い合わせ
MKN-TiO2-A015 | 酸化物 | Titanium Oxide-Anatase Nanopowder TiO2-Anatase, 99% Pure, APS: < 15 nm SSA: 250 m2/g, Morphology: nearly spherical | お問い合わせ | お問い合わせ
MKN-WO3-090 | 酸化物 | Tungsten Oxide Nanopowder WO3, 99.5% Pure, APS: 90 nm | お問い合わせ | お問い合わせ
MKN-Yb2O3-090 | 酸化物 | Ytterbium Oxide Nanopowder Yb2O3, 99.5+% Pure, APS: 90 nm | お問い合わせ | お問い合わせ
MKN-Y2O3-040 | 酸化物 | Yttrium Oxide Nanopowder Y2O3, 99.95% Pure, APS: 40 nm | お問い合わせ | お問い合わせ
MKN-ZnO-030 | 酸化物 | Zinc Oxide Nanopowder ZnO, 99.9% pure, APS: 30 nm | お問い合わせ | お問い合わせ
MKN-ZnO-050P | 酸化物 | Hydrophilic ZnO Zinc Oxide Nanopowder ZnO, 99.9% pure, APS: 50~150 nm | お問い合わせ | お問い合わせ
MKN-ZnO-050B | 酸化物 | Hydrophobic ZnO Zinc Oxide Nanopowder ZnO, 99.9% pure, APS: 50~150 nm | お問い合わせ | お問い合わせ
MKN-ZnO-050L | 酸化物 | Lipophilic ZnO Zinc Oxide Nanopowder ZnO, 99.9% pure, APS: 50~150 nm | お問い合わせ | お問い合わせ
MKN-ZnO-040 | 酸化物 | Aluminum doped Zinc Oxide (AZO) Nanopowder ZnO: Al2O3- 98:2, 99.99% Pure Crystal size: 40 nm, Particle size: ~4 um pH: 5-9 | お問い合わせ | お問い合わせ
MKN-GZO-040 | 酸化物 | Gallium doped Zinc Oxide (GZO) Nanopowder ZnO: GaO2- 98:2, 99.99% Pure Crystal Size: 40 nm, Particle size: ~4 um | お問い合わせ | お問い合わせ
MKN-ZnO-020 | 酸化物 | Zinc Oxide Nanopowder ZnO, 99.9% Pure, APS: 20 nm | お問い合わせ | お問い合わせ
MKN-ZnO-R040 | 酸化物 | Zinc Oxide Nanopowder, for Rubber ZnO, 97% Pure, APS: 40 nm SSA: 35 m2/g (for UV resistance, Aging resistance, Anti-Tear, Abrasion-resistance) Nano Zinc Oxide (MKN-ZrO2-R040) can be added in rubber formula as a substitute for common zinc oxide, nano zinc oxide, for its small size and large surface area, can improve crosslinking density, adhesive force, anti-tear performance, heat dissipation performance, mechanical performance, reduce abrasion loss and extend the life of rubber products. Nano zinc oxide also offers anti-bacterial properties, removes odor and offers UV resistance and aging resistance. | お問い合わせ | お問い合わせ
MKN-ZrO2-045 | 酸化物 | Pure Zirconia Zirconium Oxide Nanopowder ZrO2, 99.99% Pure, APS: 45 nm | お問い合わせ | お問い合わせ
MKN-3YSZ-040 | 酸化物 | Zirconium Oxide, stabilized with 3 mol% Yttrium Oxide, Nanopowder (ZrO2)97(Y2O3)3, 3YSZ, 99.9% Pure, APS: 40 nm Purity: 99.9%(metal basis excluding Hf, Hf < 3 wt%) Crystal phase: 10% monoclinic + 90% tetragona | お問い合わせ | お問い合わせ
MKN-8YSZ-040 | 酸化物 | Zirconium Oxide, stabilized with 8 mol% Yttrium Oxide, Nanopowder (ZrO2)92(Y2O3)8 ,8YSZ, 99.9% Pure, APS: 40 nm Purity: 99.9%(metal basis excluding Hf, Hf < 3 wt%) Crystal phase: 10% monoclinic + 90% tetragonal | お問い合わせ | お問い合わせ
MKN-8CaSZ-040 | 酸化物 | Zirconium Oxide, stabilized with 8 mol% Calcia, Nanopowder (ZrO2)92(CaO)8, 8CaSZ, 99.9% Pure, APS: 40 nm Purity: 99.9%(metal basis excluding Hf, Hf < 3 wt%) Crystal phase: tetragonal | お問い合わせ | お問い合わせ
MKN-AlCeO3-050 | 酸化物 | Aluminum Cerium Oxide Nanopowder AlCeO3, 99% Pure, APS: 50 nm | お問い合わせ | お問い合わせ
MKN-Al2O3.TiO2-025 | 酸化物 | Aluminum Titanium Oxide Nanopowder Aluminum Titanate Al2O3.TiO2, 98.5% Pure, APS: 25 nm | お問い合わせ | お問い合わせ
MKN-ATO-020 | 酸化物 | ATO-Antimony Tin Oxide Nanopowder Sb2O3:SnO2=10:90, 99.95% Pure, APS: 20 nm | お問い合わせ | お問い合わせ
MKN-BaFe12O19-700 | 酸化物 | Barium Iron Oxide Nanopowder BaFe12O19, 99.5% Pure, APS: 700 nm | お問い合わせ | お問い合わせ
MKN-BaTiO3.SrTiO3-090 | 酸化物 | Barium Strontium Titanate, BaTiO3.SrTiO3, 90 nm | お問い合わせ | お問い合わせ
MKN-BaTiO3-100 | 酸化物 | Barium Titanium Oxide Nanopowder Barium Titanate-BaTiO3-Tetragonal, 99.5% Pure, APS: < 100 nm | お問い合わせ | お問い合わせ
MKN-BaZrO3-050 | 酸化物 | Barium Zirconium Oxide Nanopowder BaZrO3, 98.5% Pure, APS: 50 nm | お問い合わせ | お問い合わせ
MKN-Bi2O3-CoO-ZnO-090 | 酸化物 | Bismuth Cobalt Zinc Oxide Nanopowder Bi2O3-CoO-ZnO: 7:3:90 99.9% Pure, APS: 90 nm | お問い合わせ | お問い合わせ
MKN-Ca3PO42-030 | 酸化物 | Calcium Phosphate Nanopowder Ca3(PO4)2, 99% Pure, APS: 30 nm | お問い合わせ | お問い合わせ
MKN-CaTiO3-090 | 酸化物 | Calcium Titanium Oxide Nanopowder CaTiO3, 99.9% Pure, APS: 90 nm SSA (BET): < 20 m2/g | お問い合わせ | お問い合わせ
MKN-CaZrO3-050 | 酸化物 | Calcium Zirconium Oxide Nanopowder CaZrO3, 99.5% Pure, APS: 50 nm SSA (BET): < 65 m2/g | お問い合わせ | お問い合わせ
MKN-CeO2.ZrO2-050 | 酸化物 | Cerium Zirconium Oxide Nanopowder CeO2.ZrO2, 99% Pure, APS: 50 nm | お問い合わせ | お問い合わせ
MKN-CoFe2O4-050 | 酸化物 | Cobalt Ferrite (Cobalt Iron Oxide) Nanopowder CoFe2O4, 99.9% Pure, APS: 50 nm Typical magnetic properties: Saturation magnetization Ms: 46.8 emu/g Remanent magnetization Mr: 17.3 emu/g Coercivity: 900 Oe | お問い合わせ | お問い合わせ
MKN-Co0.5Ni0.5Fe2O4-050 | 酸化物 | Cobalt Nickel Ferrite (Cobalt Nickel Iron Oxide) Nanopowder CoNiFe2O4 (Co:0.5 Ni:0.5), 99.9% Pure, APS: 50 nm | お問い合わせ | お問い合わせ
MKN-Co0.5Zn0.5Fe2O4-050 | 酸化物 | Cobalt Zinc Ferrite (Cobalt Zinc Iron Oxide) Nanopowder CoZnFe2O4 (Co: 0.5 Zn: 0.5), 99.9% Pure, APS: 50 nm Typical magnetic properties: Saturation magnetization Ms: 27.5 emu/g Remanent magnetization Mr: 5.7 emu/g Coercivity: 286 Oe | お問い合わせ | お問い合わせ
MKN-CuFe2O4-090 | 酸化物 | Copper Iron Oxide Nanopowder Copper Ferrite-CuFe2O4, 98.5% Pure, APS: 90 nm | お問い合わせ | お問い合わせ
MKN-CuZnFe4O4-090 | 酸化物 | Copper Zinc Iron Oxide Nanopowder Copper Zinc Ferrite-CuZnFe4O4, 98.5% Pure, APS: 90 nm | お問い合わせ | お問い合わせ
MKN-HXAP-060 | 酸化物 | Hydroxyapatite Nanopowder Ca10(PO4)6(OH)2, Calcium phosphate tribasic, 96% Pure, APS: 60 nm Morphology: Needle like | お問い合わせ | お問い合わせ
MKN-HXAP-040 | 酸化物 | Hydroxyapatite Nanopowder Ca10(PO4)6(OH)2, Calcium phosphate tribasic, 96% Pure, APS: 40 nm Morphology: Needle like | お問い合わせ | お問い合わせ
MKN-HXAP-020 | 酸化物 | Hydroxyapatite Nanopowder Ca10(PO4)6(OH)2, Calcium phosphate tribasic, 97.5% Pure, APS: 20 nm Morphology: Needle like | お問い合わせ | お問い合わせ
MKN-HXAP-020P | 酸化物 | Hydroxyapatite Nanopowder Ca10(PO4)6(OH)2, Calcium phosphate tribasic, 99% Pure, APS: 20 nm Morphology: Needle like | お問い合わせ | お問い合わせ
MKN-HXAP-020XP | 酸化物 | Hydroxyapatite Nanopowder Ca10(PO4)6(OH)2, Calcium phosphate tribasic, 99% Pure, APS: 20 nm Morphology: Fibroid | お問い合わせ | お問い合わせ
MKN-HXAP-S12um | 酸化物 | Ca10(PO4)6(OH)2, micron size, 12 um, 99% Pure, Spherical / Hydroxyapatite Nanopowder Ca10(PO4)6(OH)2, Calcium phosphate tribasic, 99% Pure, APS: 12 um (micron) Morphology: Spherical | お問い合わせ | お問い合わせ
MKN-HXAP-N12um | 酸化物 | Hydroxyapatite Nanopowder Ca10(PO4)6(OH)2, Calcium phosphate tribasic, 96% Pure, APS: 12 um (micron) Morphology: Needle like | お問い合わせ | お問い合わせ
MKN-ITO-A050 | 酸化物 | ITO-Indium Tin Oxide Nanopowder In2O3:SnO2, 90wt%:10wt%, 99.99% Pure, APS: 50 nm | お問い合わせ | お問い合わせ
MKN-ITO-B050 | 酸化物 | ITO-Indium Tin Oxide Nanopowder In2O3:SnO2, 95wt%:5wt%, 99.99% Pure, APS: 50 nm | お問い合わせ | お問い合わせ
MKN-Li4Ti5O12-050 | 酸化物 | Lithium Titanate-Lithium Titanium Oxide Nanopowder Li4Ti5O12, 99.5% Pure, APS: 50 nm | お問い合わせ | お問い合わせ
MKN-LaSrMnO3-035 | 酸化物 | LSM-Lanthanum Strontium Manganate Oxide Nanopowder La0.15Sr0.85MnO3, 99.5% Pure, APS: 35 nm | お問い合わせ | お問い合わせ
MKN-MgAl2O4-050 | 酸化物 | Magnesium Aluminate Nanopowder MgAl2O4, 99% Pure, APS: 50 nm | お問い合わせ | お問い合わせ
MKN-MnFe2O4-050 | 酸化物 | Manganese Ferrite (Manganese Iron Oxide) Nanopowder MnFe2O4, 99.9% Pure, APS: 50 nm | お問い合わせ | お問い合わせ
MKN-MnTiO3-050 | 酸化物 | Manganese Titanium Oxide Nanopowder Manganese Titanate-MnTiO3, 99% Pure, APS: 50 nm | お問い合わせ | お問い合わせ
MKN-NiCr2O4-050 | 酸化物 | Nickel Chromium Oxide Nanopowder NiCr2O4, 99.5% Pure, APS: 50 nm | お問い合わせ | お問い合わせ
MKN-NiCoO2-150 | 酸化物 | Nickel Cobalt Oxide Nanopowder NiCoO2, 99% Pure, APS: 150 nm | お問い合わせ | お問い合わせ
MKN-NiFe2O4-050 | 酸化物 | Nickel Ferrite (Nickel Iron Oxide) Nanopowder NiFe2O4, 99.9% Pure, APS: 50 nm Typical magnetic properties: Saturation magnetization Ms: 37.7 emu/g Remanent magnetization Mr: 5.3 emu/g Coercivity: 65 Oe | お問い合わせ | お問い合わせ
MKN-Ni0.5Zn0.5Fe2O4-050 | 酸化物 | Nickel Zinc Ferrite (Nickel Zinc Iron Oxide) Nanopowder NiZnFe2O4 (Ni: 0.5 Zn: 0.5), 99.9% Pure, APS: 50 nm Typical magnetic properties: Saturation magnetization Ms: 51 emu/g Remanent magnetization Mr: 4.2 emu/g Coercivity: 53 Oe | お問い合わせ | お問い合わせ
MKN-SmSrCo4Ox-050 | 酸化物 | Samarium Strontium Cobalt Oxide Nanopowder SrO.Sm2O3.2Co3O4, 99.9% Pure, APS: 50 nm | お問い合わせ | お問い合わせ
MKN-SrFe12O19-1000 | 酸化物 | Strontium Hexaferrite Powder SrFe12O19, 99.5% Pure, APS: 1000 nm (1 micron) | お問い合わせ | お問い合わせ
MKN-SrAl12O19-050 | 酸化物 | Strontium Hexaluminate Nanopowder SrAl12O19, 99.5% Pure, APS: 50 nm | お問い合わせ | お問い合わせ
MKN-SrTiO3-100 | 酸化物 | Strontium Titanium Oxide Nanopowder Strontium Titanate-SrTiO3, 99.95% Pure, APS: 100 nm Sr:Ti atomic ratio 0.998-1.002 cubic phase | お問い合わせ | お問い合わせ
MKN-TiSiO4-050 | 酸化物 | Titanium Silicate Nanopowder TiSiO4, 99.9% Pure, APS: 50 nm | お問い合わせ | お問い合わせ
MKN-YAG-150 | 酸化物 | Yttrium Aluminum Oxide Nanopowder Yttrium Aluminum Garnet-YAG-Y3Al5O12, 99% Pure, APS: 150 nm | お問い合わせ | お問い合わせ
MKN-Y3Fe5O12-090 | 酸化物 | Yttrium Iron Oxide Nanopowder Yttrium Ferrite-Y3Fe5O12, 99.9% Pure, APS: 90 nm | お問い合わせ | お問い合わせ
MKN-ZnFe2O4-050 | 酸化物 | Zinc Ferrite (Zinc Iron Oxide) Nanopowder ZnFe2O4, 99.9% Pure, APS: 50 nm Typical magnetic properties: Saturation magnetization Ms: 4.0 emu/g Remanent magnetization Mr: 0.06 emu/g Coercivity: 84 Oe | お問い合わせ | お問い合わせ
MKN-Zn2TiO4-090 | 酸化物 | Zinc Titanium Oxide Zn2TiO4-Zinc Titanate, 99.5% Pure, APS: 90 nm | お問い合わせ | お問い合わせ
MKN-ZrSiO4-090 | 酸化物 | Zirconium Silicon Oxide Nanopowder Zirconium Silicate-ZrSiO4, 98.5% Pure, APS: 90 nm | お問い合わせ | お問い合わせ
MKN-AlN-040 | 非酸化物 | Aluminum Nitride Nanopowder AlN, 99% Pure, APS: 40 nm | お問い合わせ | お問い合わせ
MKN-Bi2S3-900 | 非酸化物 | Bismuth Sulfide Powder, micron size Bi2S3, 99.5% Pure, APS: 5 microns Form: Black or Brown Crystalline Powder Bi: ~81 %, S: ~19 % Melting Point: 685 deg C. Density: 7.6-7.8 g/cm3 Packing: 100 grams, 500 grams, 1 Kg, 25 Kg | お問い合わせ | お問い合わせ
MKN-B4C-050 | 非酸化物 | Boron Carbide Nanopowder B4C, 99% Pure, APS: 50 nm | お問い合わせ | お問い合わせ
MKN-hBN-070 | 非酸化物 | Hexagonal Boron Nitride Nanopowder hBN, 99.5% Pure, APS: 70 nm | お問い合わせ | お問い合わせ
MKN-cBN-250 | 非酸化物 | Cubic Boron Nitride Nanopowder cBN, 99.9% Pure, APS: 250 nm | お問い合わせ | お問い合わせ
MKN-LaB6-070 | 非酸化物 | Lanthanum Hexaboride Nanopowder LaB6, 99+% Pure, APS: 70 nm | お問い合わせ | お問い合わせ
MKN-MoS2-090 | 非酸化物 | Molybdenum Disulfide Nanopowder MoS2, 99% Pure, APS: 90 nm | お問い合わせ | お問い合わせ
MKN-MoCl5-900 | 非酸化物 | Molybdenum Pentachloride Powder (micron size) MoCl5, +99% Pure, Mo: ~35%, Cl: ~65% Form: Grayish Black Powder Boiling Point: 268 deg C Melting Point: 194 deg C Density: 2.928 g/cm3 at 25 deg C Packing: 50 g, 100 g, 1 Kg, 10 Kg | お問い合わせ | お問い合わせ
MKN-NbCl5-900 | 非酸化物 | Niobium Pentachloride Powder, micron size NbCl5, 99.6% Pure, Form: Yellowish white crystalline Powder Density: 2.75 g/cm3 at 25 deg C Boiling Point: 254 deg C Melting Point: 204.7 deg C Packing: 50 g, 100 g, 1 Kg and 10 Kg in drum | お問い合わせ | お問い合わせ
MKN-SiCb-040 | 非酸化物 | Silicon Carbide(beta) Nanopowder SiC-b, 99+% Pure, APS: 40 nm SSA: 80 m2/g Morphology: Cubic | お問い合わせ | お問い合わせ
MKN-Si3N4-020 | 非酸化物 | Silicon Nitride Nanopowder Si3N4, 99% Pure, APS: 20 nm | お問い合わせ | お問い合わせ
MKN-NaSbF6-900 | 非酸化物 | Sodium Hexafluoroantimonate Powder, micron size NaSbF6, +99% Pure, Na: ~8.89wt%, Sb: ~47.05wt%, F: ~44.06wt% Free Fluorine: < 1% Moisture: < 0.5% Form: White crystalline powder Soluble in water and organic polar solvents, such as ethanol, acetone and acetonitrile etc. Packing: 50 g, 100 g, 1 Kg, 25 Kg | お問い合わせ | お問い合わせ
MKN-TaCl5-900 | 非酸化物 | Tantalum Pentachloride Powder, micron size TaCl5, 99.9% Pure Form: White vitreous crystal or powder Density: 3.68 g/mL ( 25 deg C) Packing: 50 g, 100 g, 1 Kg and 10 Kg in drum | お問い合わせ | お問い合わせ
MKN-SnS-900 | 非酸化物 | Tin (mono) Sulfide Powder SnS, +99.5% Pure, APS: < 12 microns Form: Brown-black orthorhombic crystal Sn: ~78.8wt% Melting point: 880 deg C Boiling point: 1230 deg C Density: 5.22 g/cm3 Insoluble in water and dilute acid, soluble in concentrated hydrochloric acid while decomposing. Packing: 100 grams, 500 grams, 1 Kg, 25 Kg | お問い合わせ | お問い合わせ
MKN-SnS2-900 | 非酸化物 | Tin Disulfide Powder SnS2, +99% Pure, APS: ~3 microns Form: Golden yellow powder (Yellow Hexagonal flakes) Tap density: 0.60 g/cm3 Melting Point: < 680 deg C Soluble in aqua regia and hot alkali solution, Not soluble in water, hydrochloric acid and nitric acid. Can also be dissolved when reacting with ammonium sulfide. Packing: 100 grams, 500 grams, 1 Kg, 25 Kg | お問い合わせ | お問い合わせ
MKN-TiC-040 | 非酸化物 | Titanium Carbide Nanopowder TiC, 99+% Pure, APS: 40 nm | お問い合わせ | お問い合わせ
MKN-TiCN-150 | 非酸化物 | Titanium Carbonitride Nanopowder TiCN, 97+% Pure, APS: 150 nm | お問い合わせ | お問い合わせ
MKN-TiC7N3-150 | 非酸化物 | Titanium Carbonitride Nanopowder TiC(0.7)N(0.3), 97+% Pure, APS: 150 nm | お問い合わせ | お問い合わせ
MKN-TiN-020 | 非酸化物 | Titanium Nitride Nanopowder TiN, 97+% Pure, APS: 20 nm | お問い合わせ | お問い合わせ
MKN-WC-200 | 非酸化物 | Tungsten Carbide Nanopowder WC, 99.95% Pure, Grain size: 60 nm, APS: 200 nm Carbon-total: ~6.15%, Free carbon: < 0.05% | お問い合わせ | お問い合わせ
MKN-WC5Co-200 | 非酸化物 | Tungsten Carbide-5% Cobalt Nanopowder WC/5Co, 99.9% Pure, Grain size: 60 nm, APS: 200 nm | お問い合わせ | お問い合わせ
MKN-WC12Co-200 | 非酸化物 | Tungsten Carbide-12% Cobalt Nanopowder WC/12Co, 99.9% Pure, Grain size: 60 nm, APS: 200 nm | お問い合わせ | お問い合わせ
MKN-WC15Co-200 | 非酸化物 | Tungsten Carbide-15% Cobalt Nanopowder WC/15Co, 99.9% Pure, Grain size: 60 nm, APS: 200 nm | お問い合わせ | お問い合わせ
MKN-WS2-090 | 非酸化物 | Tungsten Disulfide Nanopowder WS2, 99% Pure, APS: 90 nm | お問い合わせ | お問い合わせ
MKN-WCl6-900 | 非酸化物 | Tungsten Hexachloride Powder (Micron Size) WCl6, 99.6% Pure, W: 46.7 to 48wt% Form: Dark Blue or Bluish Violet crystals Density 3.52 g/cm3 (at 25 deg C), melting point 275 deg C, boiling point 347 deg C. Easily soluble in carbon disulfide, soluble in ethyl ether, ethanol, benzene, carbon tetrachloride. Easily decomposed by hot water, Oxidized by oxygen in the air when heating and transformed into tungsten oxychloride or tungsten oxide. Packing: 50 g, 100 g, 1 Kg and 10 Kg in drum | お問い合わせ | お問い合わせ
MKN-ZrC-050 | 非酸化物 | Zirconium Carbide Nanopowder ZrC, 98% Pure, APS: 50 nm SSA: 70 m2/g Morphology: Cubic | お問い合わせ | お問い合わせ
MKN-SiO2-MS01-001 | メソポーラスシリカ | Framework Structure: 1D-Hexagonal MCM-41 Type Average BJH Pore Size: 2.4 nm BET Surface Area: 1050 m2/g Framework Pore Volume: 0.79 cc/g Total Pore Volume: 0.92 cc/g | お問い合わせ | お問い合わせ
MKN-SiO2-MS01-002 | メソポーラスシリカ | Framework Structure: 1D-Hexagonal SBA-15 Type Average BJH Pore Size: 8.5 nm BET Surface Area: 718 m2/g Framework Pore Volume: 0.90 cc/g Total Pore Volume: 0.93 cc/g | お問い合わせ | お問い合わせ
MKN-SiO2-MS01-003 | メソポーラスシリカ | Framework Structure: 3D-Wormhole HMS type, High Textural Porosity Average BJH Pore Size: 2.6 nm BET Surface Area: 1012 m2/g Framework Pore Volume:0.90 cc/g Total Pore Volume: 1.12 cc/g | お問い合わせ | お問い合わせ
MKN-SiO2-MS01-004 | メソポーラスシリカ | Framework Structure: 3D-Wormhole HMS type, Low Textural Porosity Average BJH Pore Size: 2.5 nm BET Surface Area: 984 m2/g Framework Pore Volume: 0.73 cc/g Total Pore Volume: 0.76 cc/g | お問い合わせ | お問い合わせ
MKN-SiO2-MS01-007 | メソポーラスシリカ | Framework Structure: 3D-Cubic MCM-48 Type Average BJH Pore Size: 2.1 nm BET Surface Area: 1600 m2/g Framework Pore Volume: 0.85 cc/g Total Pore Volume: 1.1 cc/g | お問い合わせ | お問い合わせ