## MSE Supplies社 電池材料
MSE Supplies社製品 電池材料
日本輸入代理店：フィルジェン株式会社
https://filgen.jp/Product/Bioscience4/MSE_Supplies/index.html#2
TEL:052-624-4388
e-mail:biosupport@filgen.jp |  |  | 製品価格や詳細情報につきましては、左記の連絡先より弊社の試薬機器部までお問合せください。
カテゴリー | マテリアル | 品番 | 製品名 | 容量 | 形態 | 仕様
固体電解質 | Na3Zr2Si2PO12 | PO5016 | NASICON Na3Zr2Si2PO12 Solid Electrolyte for Solid State Sodium Battery | 50g | 粉末 | 325 mesh
固体電解質 | LATP | ME0201 | Ampcera® LISICON LATP Solid State Electrolyte Membrane | 1 | メンブレン | 12mm dia. x 300um thick
固体電解質 | Li6PS5Br | PO0183 | Ampcera® Argyrodite Li6PS5Br Sulfide Solid Electrolyte Fine Powder | 10g | 粉末 | 325 mesh (D50: < 10 um)
固体電解質 | Li6PS5Cl | PO0123 | Ampcera® Argyrodite Li6PS5Cl Sulfide Solid Electrolyte Coarse Powder | 10g | 粉末 | 150 mesh (< 100 um)
固体電解質 | LLZO Ta-Doped | PO0106 | Ampcera® LLZO Nano-Powder Ta-Doped Lithium Lanthanum Zirconate Garnet | 100g | 粉末 | 500 nm
固体電解質 | LLZO Ta-Doped | PO0105 | Ampcera® LLZO Powder Ta-Doped Lithium Lanthanum Zirconate Garnet | 100g | 粉末 | 325 mesh (5 um)
固体電解質 | LATP | PO0179 | Ampcera® Solid Electrolyte LATP 300 nm Powder Lithium Aluminum Titanium Phosphate | 100g | 粉末 | 300 nm
固体電解質 | LATP | PO0178 | Ampcera® Solid Electrolyte LATP 600 nm Powder Lithium Aluminum Titanium Phosphate | 100g | 粉末 | 600 nm
固体電解質 | Li3PO4 | FG0001 | Ampcera® Solid Electrolyte, Lithium Phosphate (Li3PO4) LiPON Sputtering Targets | 1 | ターゲット | 1.0" dia. x 0.125" thick
固体電解質 | Li3PO4 | FG0002 | Ampcera® Solid Electrolyte, Lithium Phosphate (Li3PO4) LiPON Sputtering Targets | 1 | ターゲット | 2.0" dia. x 0.125" thick
固体電解質 | Li3PO4 | FG0003 | Ampcera® Solid Electrolyte, Lithium Phosphate (Li3PO4) LiPON Sputtering Targets | 1 | ターゲット | 3.0" dia. x 0.125" thick
固体電解質 | Li3PO4 | FG0004 | Ampcera® Solid Electrolyte, Lithium Phosphate (Li3PO4) LiPON Sputtering Targets | 1 | ターゲット | 4.0" dia. x 0.125" thick
固体電解質 | Li3PO4 | FG0005 | Ampcera® Solid Electrolyte, Lithium Phosphate (Li3PO4) LiPON Sputtering Targets | 1 | ターゲット | 6.0" dia. x 0.125" thick
固体電解質 | LLZO Ta-Doped | FG0006 | Ampcera® Solid Electrolyte, Ta-doped LLZO Sputtering Target for LLZO Thin Films | 1 | ターゲット | 1" dia. X 1/8" thick, no Cu backing plate
固体電解質 | LLZO Ta-Doped | FG0007 | Ampcera® Solid Electrolyte, Ta-doped LLZO Sputtering Target for LLZO Thin Films | 1 | ターゲット | 1" dia. X 1/8" thick, with Cu backing plate and In bonding
固体電解質 | LLZO Ta-Doped | FG0008 | Ampcera® Solid Electrolyte, Ta-doped LLZO Sputtering Target for LLZO Thin Films | 1 | ターゲット | 2" dia. X 1/8" thick, no Cu backing plate
固体電解質 | LLZO Ta-Doped | FG0009 | Ampcera® Solid Electrolyte, Ta-doped LLZO Sputtering Target for LLZO Thin Films | 1 | ターゲット | 2" dia. X 1/8" thick, with Cu backing plate and In bonding
固体電解質 | LLZO Ta-Doped | FG0010 | Ampcera® Solid Electrolyte, Ta-doped LLZO Sputtering Target for LLZO Thin Films | 1 | ターゲット | 3" dia. X 1/8" thick, no Cu backing plate
固体電解質 | LLZO Ta-Doped | FG0011 | Ampcera® Solid Electrolyte, Ta-doped LLZO Sputtering Target for LLZO Thin Films | 1 | ターゲット | 3" dia. X 1/8" thick, with Cu backing plate and In bonding
固体電解質 | Li2S-SiS2-P2S5 | PO0139 | Ampcera® Sulfide Solid Electrolyte Halide-Free Argyrodite Type SS7 Coarse Powder | 10g | 粉末 | 150 mesh (< 100 um)
固体電解質 | Li2S-SiS2-P2S5 | PO0137 | Ampcera® Sulfide Solid Electrolyte Halide-Free Argyrodite Type SS7 Fine Powder | 10g | 粉末 | D50: < 10 um
固体電解質 | Li2S-SiS2-P2S5 | PO5010 | Ampcera® Sulfide Solid Electrolyte Halide-Free Argyrodite Type SS7 Ultra Fine Powder | 10g | 粉末 | D50: < 1 um
固体電解質 | LGPS | PO0182 | Ampcera® Sulfide Solid Electrolyte LGPS (Li10GeP2S12) Fine Powder | 10g | 粉末 | 325 mesh
固体電解質 | LPS | PO0119 | Ampcera® Sulfide Solid Electrolyte, Li7P3S11 (LPS) Powder, 70Li2S-30P2S5 | 10g | 粉末 | typically 1 - 5 um
固体電解質 | LLZO Nb-Doped | PO0103 | Ampcera® LLZO Powder Nb-Doped Lithium Lanthanum Zirconate Garnet | 100g | 粉末 | 325 mesh (D50: < 10 um)
固体電解質 | LLZO Al-Doped | ME0126 | Ampcera® Al-LLZO Garnet Ceramic Membrane Solid Electrolyte, LLZO | 1 | メンブレン | 5mm dia. x 0.75mm thick
固体電解質 | Li6PS5Cl | PO0200 | Ampcera® Argyrodite Li6PS5Cl Sulfide Solid Electrolyte Ultra Fine Powder | 10g | 粉末 | 325 mesh (D50: < 1 um)
固体電解質 | Li6PS5Cl | PO0167 | Ampcera® Argyrodite Li6PS5Cl Sulfide Solid Electrolyte Fine Powder | 10g | 粉末 | 325 mesh (D50: < 10 um)
固体電解質 | Li6PS5Cl0.5Br0.5 | PO0184 | Ampcera® Argyrodite Li6PS5Cl0.5Br0.5 Sulfide Solid Electrolyte Fine Powder | 10g | 粉末 | 325 mesh (D50: < 10 um)
固体電解質 | LAGP | FG0012 | Ampcera® LISICON LAGP Solid State Electrolyte Membrane for Advanced Lithium Batteries | 1 | メンブレン | 1/2" (12 mm) diameter
固体電解質 | LAGP | FG0013 | Ampcera® LISICON LAGP Solid State Electrolyte Membrane for Advanced Lithium Batteries | 1 | メンブレン | 16mm diameter
固体電解質 | LAGP | FG0014 | Ampcera® LISICON LAGP Solid State Electrolyte Membrane for Advanced Lithium Batteries | 1 | メンブレン | 1" (25.4 mm) diameter
固体電解質 | LAGP | FG0015 | Ampcera® LISICON LAGP Solid State Electrolyte Membrane for Advanced Lithium Batteries | 1 | メンブレン | 3" (76 mm) diameter
固体電解質 | LAGP | FG0016 | Ampcera® LISICON LAGP Solid State Electrolyte Membrane for Advanced Lithium Batteries | 1 | メンブレン | 20mm x 20mm
固体電解質 | LAGP | FG0017 | Ampcera® LISICON LAGP Solid State Electrolyte Membrane for Advanced Lithium Batteries | 1 | メンブレン | 40mm x 40mm
固体電解質 | LAGP | FG0018 | Ampcera® LISICON LAGP Solid State Electrolyte Membrane for Advanced Lithium Batteries | 1 | メンブレン | 60mm x 60mm
固体電解質 | LAGP | ME0117 | Ampcera® LISICON LAGP Solid State Electrolyte Membrane for Advanced Lithium Batteries | 1 | メンブレン | 19mm dia. x 200um thick
固体電解質 | LLZO Al-Doped | PO0102 | Ampcera® LLZO Nano-Powder Al-Doped Lithium Lanthanum Zirconate Garnet | 100g | 粉末 | 500 nm
固体電解質 | LLZO Ta-Doped | PO0141 | Ampcera® LLZO Nano-Powder Cubic Phase Ga-Doped Lithium Lanthanum Zirconate Garnet | 100g | 粉末 | 300 - 500 nm
固体電解質 | LLZO Nb-Doped | PO0104 | Ampcera® LLZO Nano-Powder Nb-Doped Lithium Lanthanum Zirconate Garnet | 100g | 粉末 | 500 nm
固体電解質 | LLZO Al-Doped | PO0101 | Ampcera® LLZO Powder Al-Doped Lithium Lanthanum Zirconate Garnet | 100g | 粉末 | 325 mesh (D50: < 10um)
固体電解質 | LLZO Nb-Doped | PO0206 | Ampcera® LLZO Powder Nb-Doped Lithium Lanthanum Zirconate Garnet | 100g | 粉末 | 500 mesh (D50: 5 um)
固体電解質 | LLZO Ta-Doped | PO0131 | Ampcera® LLZO Powder Ta-Doped Lithium Lanthanum Zirconate Garnet | 100g | 粉末 | 150 mesh (< 100 um)
固体電解質 | LLZO | PO0168 | Ampcera® LLZO Undoped Powder, Lithium Lanthanum Zirconate Tetragonal Phase Powder | 100g | 粉末 | 325 mesh
固体電解質 | LLZO Nb-Doped | ME0112 | Ampcera® Nb-LLZO Garnet Ceramic Membrane Solid Electrolyte, LLZNO | 1 | メンブレン | 0.7mm thick
固体電解質 | LAGP | PO0175 | Ampcera® Solid Electrolyte NASICON LAGP Powder Lithium Aluminum Germanium Phosphate | 100g | 粉末 | 300 - 500 nm
固体電解質 | LAGP | FG0019 | Ampcera® Solid Electrolyte, LAGP Sputtering Target for LISICON Thin Films | 1 | ターゲット | 2" dia. x 1/8" thick, no Cu backing plate
固体電解質 | LAGP | FG0020 | Ampcera® Solid Electrolyte, LAGP Sputtering Target for LISICON Thin Films | 1 | ターゲット | 2" dia. x 1/8" thick, with Cu backing plate and In bonding
固体電解質 | LLZO Nb-Doped | FG0021 | Ampcera® Solid Electrolyte, Nb-doped LLZO Sputtering Target for LLZO Thin Films | 1 | ターゲット | 2" dia. x 1/8" thick, no Cu backing plate
固体電解質 | LLZO Nb-Doped | FG0022 | Ampcera® Solid Electrolyte, Nb-doped LLZO Sputtering Target for LLZO Thin Films | 1 | ターゲット | 2" dia. x 1/8" thick, with Cu backing plate and In bonding
固体電解質 | LLZO Nb-Doped | FG0023 | Ampcera® Solid Electrolyte, Nb-doped LLZO Sputtering Target for LLZO Thin Films | 1 | ターゲット | 3" dia. x 1/8" thick, no Cu backing plate
固体電解質 | LLZO Nb-Doped | FG0024 | Ampcera® Solid Electrolyte, Nb-doped LLZO Sputtering Target for LLZO Thin Films | 1 | ターゲット | 3" dia. x 1/8" thick, with Cu backing plate and In bonding
固体電解質 | LLZO Nb-Doped | FG0025 | Ampcera® Solid Electrolyte, Nb-doped LLZO Sputtering Target for LLZO Thin Films | 1 | ターゲット | 30 x 30 x 6mm
固体電解質 | LGPS | PO0115 | Ampcera® Sulfide Solid Electrolyte LGPS (Li10GeP2S12) Coarse Powder | 10g | 粉末 | 150 mesh
固体電解質 | LPS LiI-Doped | PO0132 | Ampcera® Sulfide Solid Electrolyte Li3PS4 (LPS) 75Li2S-25P2S5 Powder | 10g | 粉末 | typically 5 - 10 um
固体電解質 | LLZO Ta-Doped | ME0111 | Ampcera® Ta-LLZO Garnet Ceramic Membrane Solid Electrolyte, LLZTO | 1 | メンブレン | 14mm dia. x 0.7mm thick
固体電解質 | GeS2 | PO2001 | GeS2, Germanium (IV) Disulfide Powder | 10g | 粉末 | >99.99% Purity, 325 mesh
固体電解質 | GeS2 | PO2001 | GeS2, Germanium (IV) Disulfide Powder | 50g | 粉末 | >99.99% Purity, 325 mesh
固体電解質 | PEO/PEG | PO0602 | PEO Polyethylene Oxide Powder Solid State Electrolyte for Advanced Batteries Mv 300,000~500,000 | 250g | 粉末 | Mv 300,000 ~ 500,000
固体電解質 | PEO/PEG | PO0601 | PEO Polyethylene Oxide Powder Solid State Electrolyte for Advanced Batteries Mv ~1,000,000 | 250g | 粉末 | Mv ~1,000,000
固体電解質 | NaAl5O8 | PO0425 | Sodium Beta Alumina Solid Electrolyte Powder | 100g | 粉末 | 99.9% Purity, 1 um
固体電解質 | LLZO Ta-Doped | ME0127 | Ampcera® Ta-LLZO Garnet Ceramic Membrane Solid Electrolyte, LLZTO | 1 | メンブレン | 14mm dia. x 0.5mm thick
固体電解質 | LLZO Ta-Doped | ME0128 | Ampcera® Ta-LLZO Garnet Ceramic Membrane Solid Electrolyte, LLZTO | 1 | メンブレン | 10mm dia. x 0.5mm thick
固体電解質 | SiS2 | PO3710 | Silicon Disulfide, SiS2 High Purity Powder | 5g | 粉末 | 99.999% 5N
固体電解質 | SiS2 | PO3711 | Silicon Disulfide, SiS2 High Purity Powder | 25g | 粉末 | 99.999% 5N
固体電解質 | PEO/PEG | PO0604 | PEO (Polyethylene Oxide) Powder Solid State Electrolyte for Advanced Batteries, Mw ~10,000 | 250g | 粉末 | Mw ~10,000
固体電解質 | Li2S | PO0176 | Li2S, Lithium Sulfide Powder | 50g | 粉末 | 99.9% Purity, Pass 200 Mesh
固体電解質 | Li2S | PO0130 | Li2S, Lithium Sulfide Powder | 100g | 粉末 | 99.9% Purity, Pass 200 Mesh
固体電解質 | LSPS | PO0216 | Ampcera® Sulfide Solid Electrolyte Li10SnP2S12 (LSPS) Ultra-Fine Powder | 10g | 粉末 | <325 mesh
カソード | Carbon | PO5019 | Mesoporous Nano Carbon for Lithium-Sulfur Battery | 10g | 粉末 | D50: 10.4 um
カソード | Sulfur-Carbon | PO5018 | Sulfur-Carbon Composite Cathode Material For High Performance Lithium-Sulfur Batteries | 10g | 粉末 | D50: 15 um
カソード | NMC 811 | PO0185 | Ampcera® Lithium Niobium Oxide, LiNbO3 (1wt%) coated NMC 811 Cathode Powder | 10g | 粉末 | D50: 11 - 15 um, LiNbO3 (1 wt%): 5 - 10 nm thick
カソード | LCO | BR0193 | Double Sides Lithium Cobalt Oxide (LiCoO2) Coated Aluminum Foil | 5 sheets/pack | ホイル | 260mm x 230mm x 94um
カソード | LFP | BR0188 | Double Sides Lithium Iron Phosphate (LiFePO4) Coated Aluminum Foil | 5 sheets/pack | ホイル | 260mm x 230mm x 143um
カソード | LMO | BR0197 | Double Sides Lithium Manganese Oxide (LiMn2O4) Coated Aluminum Foil | 5 sheets/pack | ホイル | 240mm x 200mm x 192um
カソード | NMC 532 | BR0195 | Double Sides Lithium Nickel Manganese Cobalt Oxide (NMC532) Coated Aluminum Foil | 5 sheets/pack | ホイル | 260mm x 230mm x 103um
カソード | NCA | PO5002 | High Nickel NCA Lithium Nickel Cobalt Aluminum Oxide Cathode Powder | 500g | 粉末 | LiNi0.88Co0.09Al0.03O2, D50: 12 +/- 1.5 um
カソード | LCO | PO5001 | High Voltage, High Capacity Lithium Cobalt Oxide LiCoO2 LCO Cathode Powder | 500g | 粉末 | D50: 14.0 - 18.0 um
カソード | LCO | PO0129 | Lithium Cobalt Oxide LiCoO2 LCO Cathode Powder | 500g | 粉末 | D50: 5 - 7 um
カソード | LFP | PO0127 | Lithium Iron Phosphate LiFePO4 LFP Cathode Powder | 500g | 粉末 | D50: 1.5 um
カソード | LMFP | PO5026 | Lithium Manganese Iron Phosphate (LiMn0.6Fe0.4PO4) LMFP Cathode Powder | 500g | 粉末 | D50: 1 - 2 um
カソード | LMO | PO0126 | Lithium Manganese Oxide LiMn2O4 Spinel Cathode Powder | 500g | 粉末 | D50: 11 - 17 um
カソード | NCA | PO0180 | Lithium Nickel Cobalt Aluminum Oxide NCA Cathode Powder | 500g | 粉末 | LiNi0.8Co0.15Al0.05O2, D50: 12 +/-1.5 um
カソード | NMC 111 | PO0111 | Lithium Nickel Manganese Cobalt Oxide NMC 111 Cathode Powder | 500g | 粉末 | Li1.05Ni0.33Mn0.33Co0.33O2, D50: 7.5 +/ 2.5 um
カソード | NMC 424 | PO0109 | Lithium Nickel Manganese Cobalt Oxide NMC 424 Cathode Powder | 500g | 粉末 | LiNi0.4Mn0.2Co0.4O2, D50: 8.0 - 12.0 um
カソード | NMC 622 | PO0113 | Lithium Nickel Manganese Cobalt Oxide NMC 622 Cathode Powder | 500g | 粉末 | LiNi0.6Mn0.2Co0.2O2, D50: 9.0 - 14.0 um
カソード | NMC 532 | PO0110 | Lithium Nickel Manganese Cobalt Oxide NMC 532 Cathode Powder | 500g | 粉末 | LiNi0.5Mn0.3Co0.2O2, D50: 10 14 um
カソード | LNMO | PO0189 | Lithium Nickel Manganese Oxide LNMO Spinel Cathode Powder | 250g | 粉末 | LiNi0.5Mn1.5O4, D50: 3 - 6 um
カソード | NMC 111 | PO5009 | Lithium-Rich Lithium Nickel Manganese Cobalt Oxide NMC 111 Cathode Powder | 500g | 粉末 | Li1.08~1.12Ni0.33Mn0.33Co0.33O2, D50: 9 - 12 um
カソード | NMC Ni82 | PO0191 | Single Crystal High Nickel NMC Ni82 Cathode Powder Lithium Nickel Manganese Cobalt Oxide | 500g | 粉末 | LiNi0.83Mn0.06Co0.11O2, D50: 3.0 - 5.0 um
カソード | NMC Ni90 | PO5025 | Single Crystal High Nickle NMC Ni90 Lithium Nickel Manganese Cobalt Oxide Cathode Powder | 500g | 粉末 | LiNi0.9Mn0.05Co0.05O2, D50: 4.0 +/- 1.0 um
カソード | NMC 532 | PO0192 | Single Crystal NMC 532 Cathode Powder, Lithium Nickel Manganese Cobalt Oxide | 500g | 粉末 | LiNi0.5Mn0.3Co0.2O2, D50: 4.0 - 8.0 um
カソード | NMC 631 | PO5031 | Single Crystal NMC 631 Cathode Powder, Lithium Nickel Manganese Cobalt Oxide | 500g | 粉末 | LiNi0.6Mn0.2Co0.2O2, D50: 3.3 - 4.5 um
カソード | LCO | BR0189 | Single Side Lithium Cobalt Oxide (LiCoO2) Coated Aluminum Foil | 5 sheets/pack | 粉末 | 260mm x 230mm x 55um
カソード | LFP | BR0187 | Single Side Lithium Iron Phosphate (LiFePO4) Coated Aluminum Foil | 5 sheets/pack | ホイル | 260mm x 230m x 90um
カソード | NMC 532 | BR0194 | Single Side Lithium Nickel Manganese Cobalt Oxide (NMC532) Coated Aluminum Foil | 5 sheets/pack | ホイル | 260mm x 230mm x 60um
カソード | Na2/3(Fe1/2Mn1/2)O2 | PO5028 | 3N (99.9%) Na2/3(Fe1/2Mn1/2)O2 For Sodium Ion Battery | 100g | ホイル | Particle Size: ≤3um
カソード | Na3V2(PO4)3 | PO5032 | Sodium Vanadium Phosphate [Na3V2(PO4)3] Cathode Material For Sodium Ion Batteries | 10g | 粉末 | D50: 20 +/- 1 um, Carbon Content: 3%
カソード | NMCOH811 | PO5034 | NMCOH811 Precursor Powder for High Capacity NMC811 Cathode | 200g | 粉末 | D50: 11 +/- 1 um
カソード | Na2Fe2(CN)6 | PO5037 | Prussian Blue Powder For Sodium-Ion Battery Cathode | 1g | 粉末 | D50: 19.9 um
カソード | NMC811 | PO5038 | Lithium Nickel Manganese Cobalt Oxide NMC 811 Cathode Powder | 500g | 粉末 | LiNi0.8Co0.1Mn0.1O2, D50: 10.0 +/- 1 um
カソード | NaFePO4 | PO0220 | Sodium Iron Phosphate (NaFePO4) Powder for Sodium Ion Battery Cathode | 50g | 粉末 | Particle Size: ≤ 3 um
カソード | NaMnPO4 | PO0221 | Sodium Manganese Phosphate (NaMnPO4) Powder for Sodium Ion Battery Cathode | 50g | 粉末 | Particle Size: ≤ 3 um
カソード | Na0.44MnO2 | PO0222 | Sodium Manganese Oxide (Na0.44MnO2) Powder for Sodium Ion Battery Cathode | 50g | 粉末 | Particle Size: ≤ 3 um
カソード | LMFP | PO5040 | Lithium Manganese Iron Phosphate (LiMn0.7Fe0.3PO4) LMFP Cathode Powder | 500g | 粉末 | D50: 0.8 - 1.0 um
カソード | NaNi0.5Mn1.5O4 | PO5042 | Sodium Nickel Manganese Oxide (NaNi0.5Mn1.5O4) Powder for Sodium Ion Battery Cathode | 50g | 粉末 | Particle Size: ≤ 3 um
カソード | NMC 622 | PO0212 | Ampcera® Lithium Niobium Oxide, LiNbO3 (1wt%) coated NMC 622 Cathode Powder | 10g | 粉末 | D50: 10.0 - 14.0 um, LiNbO3 coating: 1 wt%
カソード | NMC 622 | PO0226 | Ampcera® Lithium Niobium Oxide, LiNbO3 (1.5 wt%) coated Single Crystal NMC 622 Cathode Powder | 10g | 粉末 | D50: 3.0 - 6.0 um, LiNbO3 coating: 1.5 wt%
カソード | Na2MnFe(CN)6 | PO5045 | Prussian White Powder For Sodium-Ion Battery Cathode | 10g | 粉末 | D50: 13.2 um
アノード・導電助剤 | Copper | BR0127 | Double Sides Conductive Carbon Coated Copper Foil For Battery Research | 1 kg/roll | ホイル | 260mm wide x 11um thick
アノード・導電助剤 | Graphite | PO5008 | Conductive Synthetic Graphite (TIMCAL TIMREX® KS6) Powder for Battery Research | 100g | 粉末 | D50: 3.4 um
アノード・導電助剤 | Carbon Nanotube | BR0129 | Battery Grade 99% High Purity Multi Walled Carbon Nanotubes | 10g | 粉末 | OD: 10 - 15 nm
アノード・導電助剤 | Carbon Nanotube | BR0130 | Battery Grade 99% High Purity Multi Walled Carbon Nanotubes | 10g | 粉末 | OD: 30 - 80 nm
アノード・導電助剤 | Carbon Nanotube | BR0131 | Battery Grade 99.9% High Purity Multi Walled Carbon Nanofibers | 10g | 粉末 | OD: 100 - 200 nm
アノード・導電助剤 | Carbon Nanotube | PO5022 | High Purity (>99.9 wt%) Graphitized Multi-Walled Carbon Nanotubes (MWCNTs) with Open Tube Ends | 10g | 粉末 | OD: 10 - 20 nm
アノード・導電助剤 | Carbon Nanotube | PO5023 | High Purity (>99.9 wt%) Graphitized Multi-Walled Carbon Nanotubes (MWCNTs) with Open Tube Ends | 10g | 粉末 | OD: 20 - 30 nm
アノード・導電助剤 | Graphene | PO0726 | High Specific Surface Area (~800 m2/g) Graphene Powder for Lithium Ion Batteries | 1g | 粉末 | < 63 um
アノード・導電助剤 | Copper | BR0315 | Single Side Conductive Carbon Coated Copper Foil For Battery Research | 2 kg/roll | ホイル | 260mm wide x 11um thick
アノード・導電助剤 | Silver | CM2001 | Silver Nanowire Dispersion | 25mL | 溶液 | Dia. 30nm, 10 mg/mL, Water
アノード・導電助剤 | Silver | CM2002 | Silver Nanowire Dispersion | 25mL | 溶液 | Dia. 30nm, 10 mg/mL, Ethanol
アノード・導電助剤 | Silver | CM2003 | Silver Nanowire Dispersion | 25mL | 溶液 | Dia. 30nm, 10 mg/mL, IPA
アノード・導電助剤 | Silver | CM2004 | Silver Nanowire Dispersion | 25mL | 溶液 | Dia. 40nm, 20 mg/mL, Water
アノード・導電助剤 | Silver | CM2005 | Silver Nanowire Dispersion | 25mL | 溶液 | Dia. 40nm, 20 mg/mL, Ethanol
アノード・導電助剤 | Silver | CM2006 | Silver Nanowire Dispersion | 25mL | 溶液 | Dia. 40nm, 20 mg/mL, IPA
アノード・導電助剤 | Silver | CM2007 | Silver Nanowire Dispersion | 25mL | 溶液 | Dia. 50nm, 20 mg/mL, Water
アノード・導電助剤 | Silver | CM2008 | Silver Nanowire Dispersion | 25mL | 溶液 | Dia. 50nm, 20 mg/mL, Ethanol
アノード・導電助剤 | Silver | CM2009 | Silver Nanowire Dispersion | 25mL | 溶液 | Dia. 50nm, 20 mg/mL, IPA
アノード・導電助剤 | Silver | CM2010 | Silver Nanowire Dispersion | 25mL | 溶液 | Dia. 60nm, 20 mg/mL, Water
アノード・導電助剤 | Silver | CM2011 | Silver Nanowire Dispersion | 25mL | 溶液 | Dia. 60nm, 20 mg/mL, Ethanol
アノード・導電助剤 | Silver | CM2012 | Silver Nanowire Dispersion | 25mL | 溶液 | Dia. 60nm, 20 mg/mL, IPA
アノード・導電助剤 | Silver | CM2013 | Silver Nanowire Dispersion | 25mL | 溶液 | Dia. 90nm, 20 mg/mL, Water
アノード・導電助剤 | Silver | CM2014 | Silver Nanowire Dispersion | 25mL | 溶液 | Dia. 90nm, 20 mg/mL, Ethanol
アノード・導電助剤 | Silver | CM2015 | Silver Nanowire Dispersion | 25mL | 溶液 | Dia. 90nm, 20 mg/mL, IPA
アノード・導電助剤 | Silver | CM2016 | Silver Nanowire Dispersion | 25mL | 溶液 | Dia. 120nm, 20 mg/mL, Water
アノード・導電助剤 | Silver | CM2017 | Silver Nanowire Dispersion | 25mL | 溶液 | Dia. 120nm, 20 mg/mL, Ethanol
アノード・導電助剤 | Silver | CM2018 | Silver Nanowire Dispersion | 25mL | 溶液 | Dia. 120nm, 20 mg/mL, IPA
アノード・導電助剤 | Carbon | BR0133 | Conductive Acetylene Black Nano Powder for Battery Research | 50g | 粉末 | 35 - 40 nm
アノード・導電助剤 | Carbon | PO0198 | High Specific Surface Area Activated Carbon for Supercapacitors Electrode | 50g | 粉末 | D50: < 5.9 um
アノード・導電助剤 | Carbon | PO5013 | SUPER C45 Carbon Black Conductive Additive for Battery Cathode and Anode | 50g | 粉末 | 100 - 200 nm
アノード・導電助剤 | Carbon | PO0713 | SUPER C65 Nano Carbon Black Conductive Additive for Battery Cathode and Anode | 50g | 粉末 | < 50 nm
アノード・導電助剤 | Carbon | BR0121 | Super P Conductive Carbon Black For Lithium Ion Battery | 50g | 粉末
アノード・導電助剤 | Copper | BR0186 | Double Sides Conductive Graphite Coated Copper Foil For Battery Research | 5 sheets/pack | ホイル | 260mm x 230mm x 110um
アノード・導電助剤 | Carbon | PO0199 | Hard Carbon Powder for Lithium and Sodium Ion Battery Anode | 100g | 粉末 | D50: 8.0 - 12.0 um
アノード・導電助剤 | SiOx-Carbon | PO5014 | High Capacity Silicon Based Anode Powder for Lithium Ion Battery | 100g | 粉末 | D50: 5.0 ± 1.0 um
アノード・導電助剤 | Graphite | PO0195 | High Performance Artificial Graphite Powder for Lithium Ion Battery Anode | 500g | 粉末 | D50: 15.5 - 19.5 um
アノード・導電助剤 | LTO | PO0196 | High Performance Spherical Lithium Titanate Li4Ti5O12 Anode Powder | 500g | 粉末 | D50: 5.0 - 10.0 um
アノード・導電助剤 | Carbon Nanotube | PO5004 | High Purity (>95 wt%) Single-walled Carbon Nanotubes (Floating Catalyst Method) | 1g | 粉末 | OD: 1 - 2 nm, length: 5 - 30 um
アノード・導電助剤 | Carbon Nanotube | PO5003 | High Purity (>95 wt%) Single-walled Carbon Nanotubes (Moving Catalyst Method) | 1g | 粉末 | OD: < 2 nm, length: 5 - 30 um
アノード・導電助剤 | Carbon Nanotube | PO5021 | High Purity (>95 wt%) Single-walled Carboxylated Carbon Nanotubes | 1g | 粉末 | Dia.: 1 - 2 nm, length: 1 - 3 um
アノード・導電助剤 | Fullerene | PO5005 | High Purity (>99.9%) Fullerene-C60 | 1g | 粉末
アノード・導電助剤 | LTO | PO0124 | Lithium Titanate Li4Ti5O12 Anode Powder with Carbon Coating | 500g | 粉末 | D50: 0.7 - 1.6 um
アノード・導電助剤 | Carbon | PO0120 | MCMB Mesocarbon Microbeads Synthetic Graphite Powder for Li-ion Battery Anode | 500g | 粉末 | D50: 9 - 14 um
アノード・導電助剤 | Graphite | PO0125 | Natural Graphite Powder for Lithium Ion Battery Anode | 500g | 粉末 | D50: 17 - 19 um
アノード・導電助剤 | Copper | BR0185 | Single Side Conductive Graphite Coated Copper Foil For Battery Research | 5 sheets/pack | ホイル | 260mm x 230mm x 65um
アノード・導電助剤 | SiOx-Carbon | PO0197 | SiOx/C Composite Silicon Based Anode Powder for Lithium Ion Battery | 500g | 粉末 | D50: 13.0 - 17.0 um
アノード・導電助剤 | Graphite | PO5036 | Conductive Expanded Graphite (TIMCAL Timrex® BNB90) Powder for Battery Research and Polymer Additive | 100g | 粉末 | D50: 38.5 um
アノード・導電助剤 | Graphite | PO5039 | High Energy Density Artificial Graphite Powder for Fast Charge Lithium Ion Battery | 500g | 粉末 | D50: ~ 11.8 um
アノード・導電助剤 | Carbon Nanotube | PO9201 | High Purity (>95 wt%) Hydroxylate Single-walled Carbon Nanotube (Floating Catalyst Method), Length: 5-30 um | 1g | 粉末 | OD: 1 - 2 nm, Length: 5 - 30 um
アノード・導電助剤 | Carbon Nanotube | PO9204 | High Purity (>95 wt%) Hydroxylate Single-walled Carbon Nanotube (Floating Catalyst Method), Length: 1-3 um | 1g | 粉末 | OD: 1 - 2 nm, Length: 1 - 3 um
アノード・導電助剤 | Carbon Nanotube | PO9202 | High Purity (>95 wt%) Amino Single-walled Carbon Nanotube (Floating Catalyst Method), Length: 5-30 um | 1g | 粉末 | OD: 1 - 2 nm, Length: 5 - 30 um
アノード・導電助剤 | Carbon Nanotube | PO9203 | High Purity (>95 wt%) Amino Single-walled Carbon Nanotube (Floating Catalyst Method), Length: 1-3 um | 1g | 粉末 | OD: 1 - 2 nm, Length: 1 - 3 um
アノード・導電助剤 | Carbon Nanotube | PO9205 | High Purified (>95 wt%) Large Surface Area Single-walled Carbon Nanotubes (Floating Catalyst Method) | 1g | 粉末 | OD: 1 - 2 nm, Length: 5 - 30 um
アノード・導電助剤 | Carbon Nanotube | PO9206 | Double-Walled Carbon Nanotubes, Length: ~50 um | 1g | 粉末 | OD: 2 - 4 nm, Length: ~50 um
アノード・導電助剤 | Carbon Nanotube | PO9207 | Double-Walled Carbon Nanotubes, Length: 0.5-2 um | 1g | 粉末 | OD: 2 - 4 nm, Length: 0.5 - 2 um
アノード・導電助剤 | Carbon Nanotube | PO9210 | Carboxylic Double-Walled Carbon Nanotubes, Length: ~50 um | 1g | 粉末 | OD: 2 - 4 nm, Length: ~50 um
アノード・導電助剤 | Carbon Nanotube | PO9211 | Carboxylic Double-Walled Carbon Nanotubes, Length: 0.5-2 um | 1g | 粉末 | OD: 2 - 4 nm, Length: 0.5 - 2 um
アノード・導電助剤 | Carbon Nanotube | PO9212 | Multi-walled Carbon Nanotubes, High Purity >95 wt%, OD: 5-15nm | 100g | 粉末 | OD: 5 - 15 nm, Length: 10 - 30 um
アノード・導電助剤 | Carbon Nanotube | PO9213 | Multi-walled Carbon Nanotubes, High Purity >95 wt%, OD: 10-20nm | 100g | 粉末 | OD: 10 - 20 nm, Length: 10 - 30 um
アノード・導電助剤 | Carbon Nanotube | PO9214 | Multi-walled Carbon Nanotubes, High Purity >95 wt%, OD: 20-30nm | 100g | 粉末 | OD: 20 - 30 nm, Length: 10 - 30 um
アノード・導電助剤 | Carbon Nanotube | PO9215 | Multi-walled Carbon Nanotubes, High Purity >95 wt%, OD: 30-50nm | 100g | 粉末 | OD: 30 - 50 nm, Length: < 10 um
アノード・導電助剤 | Carbon Nanotube | PO9216 | Multi-walled Carbon Nanotubes, High Purity >95 wt%, OD: >50nm | 100g | 粉末 | OD: > 50 nm, Length: < 10 um
アノード・導電助剤 | Carbon Nanotube | PO9232 | High Purity (>95%) Short Hydroxylate Multi-walled Carbon Nanotube, OD: 5-15nm | 25g | 粉末 | OD: 5 - 15 nm, Length: 0.5 - 2 um
アノード・導電助剤 | Carbon Nanotube | PO9233 | High Purity (>95%) Short Hydroxylate Multi-walled Carbon Nanotube, OD: 10-20nm | 25g | 粉末 | OD: 10 - 20 nm, Length: 0.5 - 2 um
アノード・導電助剤 | Carbon Nanotube | PO9234 | High Purity (>95%) Short Hydroxylate Multi-walled Carbon Nanotube, OD: 20-30nm | 25g | 粉末 | OD: 20 - 30 nm, Length: 0.5 - 2 um
アノード・導電助剤 | Carbon Nanotube | PO9235 | High Purity (>95%) Short Hydroxylate Multi-walled Carbon Nanotube, OD: 30-50nm | 25g | 粉末 | OD: 30 - 50 nm, Length: 0.5 - 2 um
アノード・導電助剤 | Carbon Nanotube | PO9236 | High Purity (>95%) Short Hydroxylate Multi-walled Carbon Nanotube, OD: >50nm | 25g | 粉末 | OD: > 50 nm, Length: 0.5 - 2 um
アノード・導電助剤 | Carbon Nanotube | PO9242 | High Purity (>99.9 wt%) Graphitized Hydroxylate Multi-walled Carbon Nanotube, OD: 8-15nm | 25g | 粉末 | OD: 8 - 15 nm, Length: 10 - 50 um
アノード・導電助剤 | Carbon Nanotube | PO9243 | High Purity (>99.9 wt%) Graphitized Hydroxylate Multi-walled Carbon Nanotube, OD: 10-20nm | 25g | 粉末 | OD: 10 - 20 nm, Length: 5 - 30 um
アノード・導電助剤 | Carbon Nanotube | PO9244 | High Purity (>99.9 wt%) Graphitized Hydroxylate Multi-walled Carbon Nanotube, OD: 20-30nm | 25g | 粉末 | OD: 20 - 30 nm, Length: 5 - 30 um
アノード・導電助剤 | Carbon Nanotube | PO9245 | High Purity (>99.9 wt%) Graphitized Short Hydroxylate Multi-walled Carbon Nanotube, OD: 30-50nm | 25g | 粉末 | OD: 30 - 50 nm, Length: < 10 um
アノード・導電助剤 | Carbon Nanotube | PO9246 | High Purity (>99.9 wt%) Graphitized Short Hydroxylate Multi-walled Carbon Nanotube, OD: >50nm | 25g | 粉末 | OD: > 50 nm, Length: < 10 um
アノード・導電助剤 | Carbon Nanotube | PO9252 | Nickel (Ni) Coated Multi-walled Carbon Nanotube, OD: 8-15nm | 25g | 粉末 | OD: 8 - 15 nm, Length: ~ 50 um
アノード・導電助剤 | Carbon Nanotube | PO9253 | Nickel (Ni) Coated Multi-walled Carbon Nanotube, OD: 10-20nm | 25g | 粉末 | OD: 10 - 20 nm, Length: 10 - 30 um
アノード・導電助剤 | Carbon Nanotube | PO9254 | Nickel (Ni) Coated Multi-walled Carbon Nanotube, OD: 20-30nm | 25g | 粉末 | OD: 20 - 30 nm, Length: 10 - 30 um
アノード・導電助剤 | Carbon Nanotube | PO9255 | Nickel (Ni) Coated Multi-walled Carbon Nanotube, OD: 30-50nm | 25g | 粉末 | OD: 30 - 50 nm, Length: < 10 um
アノード・導電助剤 | Carbon Nanotube | PO9256 | Nickel (Ni) Coated Multi-walled Carbon Nanotube, OD: >50nm | 25g | 粉末 | OD: > 50 nm, Length: < 10 um
電解質・添加剤 | LiPF6 | BR0123 | 1M LiPF6 in EC/DMC/DEC=1:1:1 (v/v/v) Electrolyte Solution for Lithium-ion Battery R&D, 1 kg in Stainless Steel Container | 1kg | 溶液 | Density: 1.22 +/- 0.03 g/mL, Conductivity: 10.00 +/- 0.5 mS/cm
電解質・添加剤 | LiPF6 | BR0303 | 1M LiPF6 in EC/DMC/DME=5:5:3 (v/v/v) Electrolyte Solution for Lithium-ion Battery R&D, 1 kg in Stainless Steel Container | 1kg | 溶液 | Chromaticity: ≤30 Hazen
電解質・添加剤 | LiTFSI | BR0502 | 1M LiTFSI in DME/DOL 1:1 (v/v) with 1wt% LiNO3 Electrolyte for Li-S Battery | 1kg | 溶液 | Density: 1.15 +/- 0.05 g/mL, Conductivity: 11.00 +/- 0.5 mS/cm
電解質・添加剤 | LiTFSI | BR0503 | 1M LiTFSI in DME/DOL 1:1 (v/v) with 2wt% LiNO3 Electrolyte for Li-S Battery | 1kg | 溶液 | Density: 1.15 +/- 0.05 g/mL, Conductivity: 11.00 +/- 0.5 mS/cm
電解質・添加剤 | NaPF6 | BR0508 | 1M NaPF6 in Diethylene Glycol Dimethyl Ether (DGM) Electrolyte for Sodium-ion Battery R&D | 1kg | 溶液 | Moisture: ≤ 10 ppm
電解質・添加剤 | NaPF6 | BR0506 | 1M NaPF6 in EC/DMC=1:1 (v/v) Electrolyte Solution for Sodium-ion Battery R&D | 1kg | 溶液 | Moisture: ≤ 10 ppm
電解質・添加剤 | NaPF6 | BR0507 | 1M NaPF6 in EC/PC=1:1 (v/v) Electrolyte Solution for Sodium-ion Battery R&D | 1kg | 溶液 | Moisture: ≤ 10 ppm
電解質・添加剤 | LiBF4 | PO5015 | Battery Grade (≥99.5%) Lithium tetrafluoroborate (LiBF4) Electrolyte Powder for Battery Research | 50g | 粉末 | Density: 0.852 g/cm³ 25 °C (lit.)
電解質・添加剤 | Li3PO4 | PO5020 | Battery Grade (≥99.5%) Lithium Phosphate (Li3PO4) | 500g | 粉末 | Particle Size: -200 mesh
電解質・添加剤 | LiTFSI | PO5007 | Battery Grade (99.5%) LiTFSI (Lithium Bis-trifluoromethanesulfonimide) powder for Battery Research | 50g | 粉末 | Density: 1.33 g/cm³ 25 °C (lit.)
電解質・添加剤 | LiDFBOP/LiDFBP | PO5027 | High Purity (≥99.5%) Lithium difluoro(bisoxalato) phosphate (LiDFBOP or LiDFBP) as Electrolyte Additive for Battery Research | 50g | 粉末 | CAS Number: 678966-16-0, Formula: C4F2LiO8P
電解質・添加剤 | LiDFOB | PO5011 | High Purity (99.99%) Lithium difluoro(oxalato)borate (LiDFOB) as Electrolyte Additive for Battery Research | 50g | 粉末 | CAS Number: 409071-16-5, Formula: LiBF2(C2O4)
電解質・添加剤 | Zn(OTf)2 | PO5012 | Battery Grade (≥99%) Zinc Trifluoromethanesulfonate Zn(OTf)2 Electrolyte Powder for Zinc Ion Battery | 50g | 粉末 | Purity: ≧99%
電解質・添加剤 | LiFSI | CM1020 | Lithium Bis(fluorosulfonyl)imide (LiFSI) Electrolyte Additive for Battery Research, >99.9% | 50g | 粉末 | Purity: >99.9%
バインダー | Carboxymethyl Cellulose (CMC) | BR0132 | Battery Grade Carboxymethyl Cellulose (CMC) Binder for Battery Research | 100g | 粉末 | Purity: ≥99.5 %, Molecular weight: 600,000
バインダー | LA133 | BR0153 | LA133 Aqueous Binder for Battery Research | 100g | 溶液 | D50 (um): ≤1.0, Solid content (%): 15.0±0.2
バインダー | Poly(acrylic acid) (PAA) | BR0165 | Poly(acrylic acid) (PAA) Aqueous Binder for Battery Electrode Slurry Preparation | 100g | 溶液 | Solid content (%): 10~15, Viscosity (mPa.S, 25℃): ≥50000
バインダー | Polytetrafluoroethylene (PTFE) | BR0161 | Polytetrafluoroethylene (PTFE) Condensed Liquid Binder for Battery and Supercapacitor Research | 500g | 溶液 | Solid loading: 60 +/- 2%, Surfactants: 3~4%
バインダー | Polytetrafluoroethylene (PTFE) | BR0162 | Polytetrafluoroethylene (PTFE) Binder Powder for Battery, Fuel Cell and Supercapacitor Research | 100g | 粉末 | Particle Size: ~480 um, Relative Density: 2.14~2.20 g/cm3
バインダー | Poly(vinylidene fluoride) (PVDF) | BR0210 | Poly(vinylidene fluoride) binder (PVDF), 5% | 25g | 溶液 | solvent: N-methyl-2-pyrrolidone, concentration: 5% (w/v)
バインダー | Poly(vinylidene fluoride) (PVDF) | BR0122 | Polyvinylidene Fluoride (PVDF) Binder For Lithium Battery Research | 100g | 粉末 | Purity: ≥99.6 %, Density: 1.75~1.78 g/cm3
バインダー | Styrene-Butadiene Rubber (SBR) | BR0128 | Styrene-Butadiene Rubber (SBR) Binder for Li-ion Battery Anode | 500g | 溶液 | Styrene: 23-25%, Butadiene: 70-72%
バインダー | N-Methyl-2-pyrrolidone (NMP) | BR0158 | Battery Grade (99.9%) N-Methyl-2-pyrrolidone (NMP) for Binder and Slurry Coating Applications | 500mL | 溶液 | Density: 1.026~1.036 g/mL, Viscosity 20℃: 1.796 mPas