## PS-FluoGreen
Polystyrene particles, Green-fluorescent (PS-FluoGreen): Ex/Em 502 nm/518 nm（緑色蛍光ポリスチレン粒子）
日本輸入代理店：フィルジェン株式会社
https://filgen.jp/Product/Bioscience4/microParticles/index.html
TEL:052-624-4388
e-mail: biosupport@filgen.jp
Product Name | Batch No. | Mean Diameter (μm) | Standard-Deviation(μm) | CV(%) | Solids-Content(wt.-%)
PS-FluoGreen-0.25 | PS-FluoGreen-Fi289-1 | 0.235 | 0.008 | 3.2 | 2.5
PS-FluoGreen-0.3 | PS-FluoGreen-Fi255-1 | 0.293 | 0.008 | 2.7 | 2.5
PS-FluoGreen-0.5 | PS-FluoGreen-Fi194-1 | 0.45 | 0.01 | 2.2 | 2.5
PS-FluoGreen-0.6 | PS-FluoGreen-Fi131-1 | 0.6 | 0.02 | 3.1 | 2.5
PS-FluoGreen-0.7 | PS-FluoGreen-Fi132-1 | 0.71 | 0.023 | 3.3 | 2.5
PS-FluoGreen-0.8 | PS-FluoGreen-Fi133-1 | 0.81 | 0.022 | 2.7 | 2.5
PS-FluoGreen-1.0 | PS-FluoGreen-Fi330 | 1.14 | 0.04 | 3 | 2.5
PS-FluoGreen-1.5 | PS-FluoGreen-Fi168 | 1.27 | 0.03 | 2.7 | 2.5
PS-FluoGreen-1.5 | PS-FluoGreen-Fi193 | 1.52 | 0.03 | 2.1 | 2.5
PS-FluoGreen-1.5 | PS-FluoGreen-Fi195 | 1.71 | 0.03 | 1.8 | 2.5
PS-FluoGreen-2.0 | PS-FluoGreen-Fi183 | 2.07 | 0.03 | 1.6 | 2.5
PS-FluoGreen-2.5 | PS-FluoGreen-Fi237 | 2.48 | 0.04 | 1.7 | 2.5
PS-FluoGreen-3.0 | PS-FluoGreen-Fi135 | 2.8 | 0.04 | 1.4 | 2.5
PS-FluoGreen-3.5 | PS-FluoGreen-Fi238 | 3.54 | 0.07 | 2 | 2.5
PS-FluoGreen-4.5 | PS-FluoGreen-Fi241 | 4.49 | 0.14 | 3 | 2.5
PS-FluoGreen-5.0 | PS-FluoGreen-Fi199 | 5.19 | 0.14 | 2.7 | 2.5
PS-FluoGreen-8.0 | PS-FluoGreen-Fi220 | 7.81 | 0.11 | 1.4 | 2.5
PS-FluoGreen-9.5 | PS-FluoGreen-Fi173 | 9.6 | 0.12 | 1.3 | 2.5
PS-FluoGreen-10.0 | PS-FluoGreen-Fi347 | 9.98 | 0.11 | 1.1 | 2.5
PS-FluoGreen-10.5 | PS-FluoGreen-Fi342 | 10.28 | 0.13 | 1.3 | 2.5
PS-FluoGreen-12.5 | PS-FluoGreen-Fi214 | 12.32 | 0.1 | 0.8 | 2.5
PS-FluoGreen-15.0 | PS-FluoGreen-Fi174 | 15.08 | 0.12 | 0.8 | 2.5
PS-FluoGreen-20 | PS-FluoGreen-Fi166 | 19.78 | 0.22 | 1.1 | 2.5
PS-FluoGreen-25 | PS-FluoGreen-Fi319 | 25.23 | 0.59 | 2.4 | 2.5
PS-FluoGreen-40 | PS-FluoGreen-Fi175 | 41.14 | 0.33 | 0.8 | 2.5
PS-FluoGreen-50 | PS-FluoGreen-Fi228 | 48.1 | 0.6 | 1.3 | 2.5
PS-FluoGreen-60 | PS-FluoGreen-Fi167 | 58.7 | 0.9 | 1.6 | 2.5
PS-FluoGreen-100 | PS-FluoGreen-Fi275 | 98.1 | 2.4 | 2.4 | 2.5