## PS-FluoRed
Polystyrene particles, Red-fluorescent (PS-FluoRed): Ex/Em 530 nm/607 nm（赤色蛍光ポリスチレン粒子）
日本輸入代理店：フィルジェン株式会社
https://filgen.jp/Product/Bioscience4/microParticles/index.html
TEL:052-624-4388
e-mail: biosupport@filgen.jp
Product Name | Batch No. | Mean Diameter (μm) | Standard-Deviation(μm) | CV(%) | Solids-Content(wt.-%)
PS-FluoRed-0.5 | PS-FluoRed-Fi144-2 | 0.45 | 0.009 | 2.1 | 2.5
PS-FluoRed-1.0 | PS-FluoRed-Fi329 | 1.14 | 0.03 | 2.8 | 2.5
PS-FluoRed-1.5 | PS-FluoRed-Fi277 | 1.61 | 0.04 | 2.3 | 2.5
PS-FluoRed-2.0 | PS-FluoRed-Fi320 | 1.9 | 0.03 | 1.7 | 2.5
PS-FluoRed-2.5 | PS-FluoRed-Fi235 | 2.47 | 0.04 | 1.6 | 2.5
PS-FluoRed-3.0 | PS-FluoRed-Fi306 | 2.99 | 0.07 | 2.4 | 2.5
PS-FluoRed-3.5 | PS-FluoRed-Fi236 | 3.55 | 0.07 | 2 | 2.5
PS-FluoRed-4.0 | PS-FluoRed-Fi191 | 4.01 | 0.1 | 2.4 | 2.5
PS-FluoRed-4.5 | PS-FluoRed-Fi240 | 4.47 | 0.14 | 3 | 2.5
PS-FluoRed-5.0 | PS-FluoRed-Fi337 | 4.99 | 0.16 | 3.2 | 2.5
PS-FluoRed-8.0 | PS-FluoRed-Fi219 | 7.76 | 0.12 | 1.5 | 2.5
PS-FluoRed-10.0 | PS-FluoRed-Fi317 | 9.89 | 0.1 | 1 | 2.5
PS-FluoRed-15.5 | PS-FluoRed-Fi264 | 15.35 | 0.3 | 2 | 2.5
PS-FluoRed-19.0 | PS-FluoRed-Fi196 | 19.02 | 0.16 | 0.8 | 2.5
PS-FluoRed-25 | PS-FluoRed-Fi251 | 25.07 | 0.2 | 0.8 | 2.5
PS-FluoRed-30 | PS-FluoRed-Fi334 | 28.61 | 0.29 | 1 | 2.5
PS-FluoRed-35 | PS-FluoRed-Fi290 | 33.03 | 0.62 | 1.9 | 2.5
PS-FluoRed-50 | PS-FluoRed-Fi227 | 48.2 | 0.6 | 1.2 | 2.5
PS-FluoRed-65 | PS-FluoRed-Fi340 | 63 | 0.95 | 1.5 | 2.5
PS-FluoRed-100 | PS-FluoRed-Fi274 | 99.9 | 1.8 | 1.8 | 2.5