## Electronic material
Chemfish社 電解液添加剤
日本輸入代理店：フィルジェン株式会社
https://filgen.jp/Product/Bioscience4/Chemfish/
TEL：052-624-4388
行番号 | 製品名/化合物名 | CAS番号 | カテゴリー | 備考 | 構造式
1 | lithium difluoro(bisoxalato) phosphate（LiDFBP/LiDODFP） | 678966-16-0 | Li salt
2 | lithium difluorophosphate (LiPO2F2 /LiDFP) | 24389-25-1 | Li salt
3 | Lithium Bis(fluorosulfonyl)imide (LiFSI) | 171611-11-3 | Li salt
4 | Lithium Difluoro(oxalato)borate (LiODFB) | 409071-16-5 | Li salt
5 | Lithiumtrifluoromethanesulfonate (LiTFS) | 33454-82-9 | Li salt
6 | Lithium bis(oxalate)borate (LiBOB) | 244761-29-3 | Li salt
7 | Lithium tetrafluoroborate (LiBF4 ) | 14283-07-9 | Li salt
8 | Lithium bis(trifluoromethanesulphonyl)imide (LiTFSI) | 90076-65-6 | Li salt
9 | Lithium hexafluorophosphate（LiPF6） | 21324-40-3 | Li salt
10 | Lithium oxalate | 553-91-3 | Li salt
11 | Lithium Tetrafluoro Oxalato Phosphate (LTFOP) | 521065-36-1 | Li salt
12 | Lithium Carbonate Powder (Li2CO3) | 554-13-2 | Li salt
13 | Lithium Phosphate (Li3PO4) Powder | 10377-52-3 | Li salt
14 | Lithium Metaphosphate (LiPO3) Powder | 13762-75-9 | Li salt
15 | Lithium Dihydrogen Phosphate (LiH2PO4) Powder | 13453-80-0 | Li salt
16 | Sodium hexafluorophosphate（NaPF6） | 21324-39-0 | Na salt
17 | Sodium-difluoro(oxalato)borate (NaDFOB） | 1016545-84-8 | Na salt
18 | Sodium difluorophosphate (NaPO2F2) | 15587-24-3 | Na salt
19 | Sodium tetrafluoroborate (NaBF4) | 13755-29-8 | Na salt
20 | Sodium bis(trifluoromethylsulfonyl)imide (NaTFSI) | 91742-21-1 | Na salt
21 | Sodium Bis(fluorosulfonyl)imide (NaFSI) | 100669-96-3 | Na salt
22 | Sodium bis(oxalato)borate (NaBOB) | 83145-77-1 | Na salt
23 | Ethylene carbonate (EC) | 96-49-1 | Solvent
24 | Di-Fluoro ethylene carbonate (DFEC) | 311810-76-1 | Solvent
25 | Diethyl carbonate (DEC) | 105-58-8 | Solvent
26 | Ethyl methyl carbonate (EMC) | 623-53-0 | Solvent
27 | FloroEthylene carbonate (FEC) | 114435-02-8 | Solvent
28 | Chloroethylene carbonate (CEC) | 3967-54-2 | Solvent
29 | Dimethyl Carbonate (DMC) | 616-38-6 | Solvent
30 | Vinylene carbonate (VC) | 872-36-6 | Solvent
31 | 3,3'-(Ethane-1,2-diylbis(oxy))dipropanenitrile(DENE) | 3386-87-6 | Solvent
32 | 4-Vinyl-1,3-dioxolan-2-one（VEC) | 4427-96-7 | Solvent
33 | Glycol sulfite(ES) | 3741-38-6 | Solvent
34 | 1,3-Propylene sulfite(TMS) | 4176-55-0 | Solvent
35 | 4-Methyl-1,3,2-dioxathiolane 2,2-dioxide(4-MDS) | 5689-83-8 | Solvent
36 | 4-methyl-1,3,2-dioxathiolane 2-oxide(4-MES) | 1469-73-4 | Solvent
37 | 1,3-Dioxolane | 646-06-0 | Solvent
38 | 1,2-Dimethoxyethane | 110-71-4 | Solvent
39 | 2,2,2-TRIFLUOROETHYL ACETATE | 406-95-1 | Other battery additives | Additive for fluorine-containing lithium batteries with film-forming and ignition point enhancement effects
40 | 1,3-Propanesultone | 1120-71-4 | Other battery additives
41 | 1,4-butane sultone | 1633-83-6 | Other battery additives
42 | Tetraethylammonium hexafluorophosphate | 429-07-2 | Other battery additives
43 | HFE-458 /1,1,2,2-Tetrafluoroethyl-2,2,3,3-tetrafluoropropylether | 16627-68-2 | Other battery additives
44 | HFE-698E/1,3-Bis(1,1,2,2-tetrafluoroethoxy)propane | 138845-14-4 | Other battery additives
45 | HFE-6512/1H,1H,5H-Perfluoropentyl-1,1,2,2-tetrafluoroethylether | 16627-71-7 | Other battery additives
46 | HFE-347E | 512-51-6 | Other battery additives
47 | 1,1,2,3,3,3-HEXAFLUOROPROPYL METHYL ETHER（HFE-356） | 382-34-3 | Other battery additives
48 | 1,1,2,3,3,3-Hexafluoropropyl 2,2,2-trifluoroethyl ether(HFE-449) | 993-95-3 | Other battery additives
49 | 1,1,2,2-Tetrafluoroethyl methyl ether（HFE-254） | 425-88-7 | Other battery additives
50 | 1,2-(1,1,2,2-Tetrafluoroethoxy)ethane（HFE-578E） | 358-39-4 | Other battery additives
51 | 2-(1,1,2,2-Tetrafluoroethoxy)toluene （HFE-894o) | 42145-66-4 | Other battery additives
52 | 1,3-Bis(1,1,2,2-tetrafluoroethoxy)benzene （HFE-978m） | 3914-19-0 | Other battery additives
53 | Bis(1,1,1,3,3,3-hexafluoropropan-2-yl) carbonate（BHFC） | 18925-66-1 | Other battery additives | Fluorine has flame retardant property, but after more fluorine, the solubility will be poor, and the conductivity will be reduced for the battery. It is a new type of fluorine-containing carbonate lithium battery additive with high pressure resistance and high efficiency flame retardant.
54 | Ethyl hexafluoroisopropyl carbonate ，（EHFPC） | 18925-64-9 | Other battery additives | Ethyl has better solubility than the following methyl, is a new type of fluorine-containing direct-connected carbonate lithium battery additives, with high pressure resistance and a certain degree of flame retardancy.
55 | Hexafluoroisopropyl methyl carbonate（MHFPC） | 607382-52-5 | Other battery additives | It is a new type of fluorine-containing direct-connected carbonate lithium battery additive with high pressure resistance and flame retardancy.
56 | 2,2,2-Trifluoro-N,N-dimethylacetamide | 1547-87-1 | Other battery additives
57 | Tris(1,1,1,3,3,3-hexafluoroisopropyl) phosphate | 66489-68-7 | Other battery additives | Flame retardants for lithium batteries containing fluorophosphorus
58 | Cesium hexafluorophosphate（CsF6P） | 16893-41-7 | Other battery additives
59 | N,N-dipropyltrifluoromethanesulfonamide | 1242695-00-6 | Other battery additives
60 | Tris(trimethylsilyl) phosphite (TMSPi) | 1795-31-9 | Other battery additives
61 | Tris(trimethylsilyl)phosphate (TSP) | 10497-05-9 | Other battery additives
62 | Tris(2,2-difluoroethyl)phosphate (TFHP) | 358-64-5 | Other battery additives | Flame retardants for lithium batteries containing fluorophosphorus
63 | 1,1,1-Trifluoro-N-((trifluoromethyl)sulfonyl)methanesulfonamide | 82113-65-3 | Other battery additives
64 | Trimethylene sulfate | 1073-05-8 | Other battery additives
65 | Tris(2,2,2-trifluoroethyl)phosphate | 358-63-4 | Other battery additives | Flame retardants for lithium batteries containing fluorophosphorus
66 | Tris(trimethylsilyl) borate | 4325-85-3 | Other battery additives
67 | 1,1-Difluoro-2-iodoethylene | 2925-16-8 | Other battery additives
68 | 1,1,2,2-Tetrahydroperfluoro dodecanol | 865-86-1 | Other battery additives
69 | Diethylene glycol monohexyl ether | 112-59-4 | Other battery additives
70 | Tetraglyme | 143-24-8 | Other battery additives
71 | Diglyme | 111-96-6 | Other battery additives
72 | Bis(2,2,2-trifluoroethyl) oxalate | 466684-90-2 | Other battery additives | 1>Stable and non-decomposable under high pressure, can be made into high-pressure electrolyte; 2>Added to the conventional electrolyte system can improve the energy density; 3>Generate durable SEI film, improve the cycle life; 4>Improve the ignition point of the electrolyte, safer; 5>Better solubility of electrolyte.
73 | Ethyl 2,2,2-trifluoroethyl oxalate | 1269151-38-3 | Other battery additives | Containing fluorine lithium battery additives, stable and non-decomposition under high pressure, with the role of film formation and increase the ignition point, safer
74 | Tris(2,2,2-trifluoroethyl)orthoformate | 58244-27-2 | Other battery additives | Additive for fluorine-containing lithium batteries with film-forming and ignition point enhancement effects
75 | 1,1,2,2-tetrafluoro-3-methoxypropane | 60598-17-6 | Other battery additives
76 | 3-(2,2,3,3-tetrafluoropropoxy)prop-1-ene | 681-68-5 | Other battery additives
77 | 1,1,2,2-tetrafluoro-3-(2-methoxyethoxy)propane | 76127-08-7 | Other battery additives
78 | 1,3,2-Dioxathiolane 2,2-dioxide | 1072-53-3 | Other battery additives
79 | 1, 1,2,2-tetrafluoro-3-methoxypropane | 60598- 17-6 | Other battery additives
80 | 1,1,2,2-tetrafluoro-3-(2-(2-methoxyethoxy)ethoxy)propane | / | Other battery additives
81 | 1,3-Dimethoxypropane | 17081-21-9 | Other battery additives
82 | 1,3-Bis(Chloromethoxy)Propane | 138418-40-3 | Other battery additives
83 | 1,3-Diethoxypropane | 3459-83-4 | Other battery additives
84 | Ethoxy(pentafluoro)cyclotriphosphazene | 33027-66-6 | Other battery additives
85 | FDMB | 2738080-99-2 | Other battery additives
86 | 2,2,2-Trifluoroethyl hexanoate | 2822-57-3 | Other battery additives
87 | 1,1,1-Trifluoro-3,3-dimethoxypropane | 116586-94-8 | Other battery additives
88 | 4-Methylphenyl diphenylphosphinate | 21713-53-1 | Other battery additives
89 | Carbonic acid, 2-methoxyethyl 2,2,2-trifluoroethyl ester | 288148-57-2 | Other battery additives | Fluorine with flame retardant, is a new type of fluorine-containing direct carbonate lithium battery additives, with high pressure resistance and high efficiency flame retardancy
90 | Ethyl 2-fluoroethyl carbonate | 10117-03-0 | Other battery additives
91 | Bis(2-fluoroethyl) carbonate | 406-15-5 | Other battery additives | Additives for fluorine-containing lithium batteries, fluorine has flame-retardant properties, which can increase the ignition point and improve cycle life.
92 | 3-(2-ethoxyethoxy)-1,1,2,2-tetrafluoropropane | 64769-45-5 | Other battery additives
93 | 3-(2-ethoxyethoxy)-1,1,1,2,2-pentafluoropropane | / | Other battery additives
94 | 2,2-Difluoroethylmethylcarbonate | 916678-13-2 | Other battery additives | New type of fluorine-containing lithium battery additive. Boiling point 132 degrees
95 | 1,5,2,4-Dioxadithiane 2,2,4,4-tetraoxide | 99591-74-9 | Other battery additives
96 | Methanedisulphonic acid | 503-40-2 | Other battery additives
97 | Disodium methanedisulfonate | 5799-70-2 | Other battery additives
98 | Methanedisulfonic acid dipotassium salt | 6291-65-2 | Other battery additives
99 | Trimethylpropylammonium Bis(trifluoromethanesulfonyl)imide | 268536-05-6 | sulfonamide-based electrolytes
100 | N-Ethyl-N-methyl-trifluoromethanesulfonamide | 1427176-14-4 | sulfonamide-based electrolytes
101 | Piperidine, 1-[(trifluoromethyl)sulfonyl]- | 51029-15-3 | sulfonamide-based electrolytes
102 | N,N-diethyl-trifluoromethanesulfonamide | 357-39-1 | sulfonamide-based electrolytes
103 | Methanesulfonamide, N,N'-1,2-ethanediylbis[1,1,1-trifluoro-N-methyl- | 163857-69-0 | sulfonamide-based electrolytes
104 | Pyrrolidine, 1-[(trifluoromethyl)sulfonyl]- | 1343646-76-3 | sulfonamide-based electrolytes
105 | N-butyl-N-methyltrifluoromethanesulfonamide (BMCF3SA) | 2688784-73-6 | sulfonamide-based electrolytes
106 | N-butyl-N,N',N'-trimethylsulfamide (BTMSA) | 1341052-74-1 | sulfonamide-based electrolytes
107 | Dimethylsulfamoyl fluoride | 354-44-9 | sulfonamide-based electrolytes
108 | N,N-Dimethyltrifluoromethanesulfonamide | 28048-17-1 | sulfonamide-based electrolytes
109 | Glycine, N-[(1,1,2,2,3,3,4,4,4-nonafluorobutyl)sulfonyl]- | 347872-22-4 | sulfonamide-based electrolytes
110 | Methanesulfonamide, N,N-dibutyl-1,1,1-trifluoro- | 1242695-03-9 | sulfonamide-based electrolytes
111 | Pyrrolidine, 3,4-dimethyl-1-[(trifluoromethyl)sulfonyl]-, (3R,4S)-rel- | 1710656-27-1 | sulfonamide-based electrolytes
112 | Pyrrolidine, 3,4-dimethyl-1-[(trifluoromethyl)sulfonyl]-, (3R,4R)-rel- | 1710656-25-9 | sulfonamide-based electrolytes
113 | Imidodisulfuryl fluoride, N,N'-1,4-butanediylbis- | 2179292-23-8 | sulfonamide-based electrolytes
114 | Methanesulfonamide, N-[2-[[(1,1-dimethylethyl)dimethylsilyl]oxy]propyl]-1,1,1-trifluoro- | 1533422-66-0 | sulfonamide-based electrolytes
115 | Methanesulfonamide, N-[1-[[[(1,1-dimethylethyl)dimethylsilyl]oxy]methyl]propyl]-1,1,1-trifluoro- | 2221080-18-6 | sulfonamide-based electrolytes
116 | Imidodisulfuryl fluoride, N-butyl- | 1489240-23-4 | sulfonamide-based electrolytes
117 | L-Threonine, O-[(1,1-dimethylethyl)dimethylsilyl]-N-[(trifluoromethyl)sulfonyl]-, methyl ester | 1863977-01-8 | sulfonamide-based electrolytes
118 | N-methyl trifluoromethanesulfonamide | 34310-29-7 | sulfonamide-based electrolytes
119 | Lithium 2-trifluoromethyl-4,5-dicyanoimidazolide | 761441-54-7 | Other battery additives
120 | BIS(PENTAFLUOROPHENYL)CARBONATE | 59483-84-0 | Other battery additives
121 | 3-FLUOROPROPYL P-TOLUENESULFONATE | 312-68-5 | Other battery additives
122 | 2-(Fluorosulfonyl)difluoroacetic acid | 1717-59-5 | Other battery additives
123 | 1,1,2,2-Tetrafluoroethyl n-Propyl Ether | 380-48-3 | Other battery additives
124 | 1,1,2,2-Tetrafluoroethyl Phenyl Ether | 115611-57-9 | Other battery additives
125 | 1,1,2,2-Tetrafluoroethyl-3-Methylphenyl Ether | 1737-10-6 | Other battery additives
126 | 1,1,2,2-Tetrafluoroethyl-4-Methylphenyl Ether | 1737-11-7 | Other battery additives
127 | 1,1,2,2-Tetrafluoroethyl-iso-Butyl Ether | 18180-34-2 | Other battery additives
128 | 3-(2,2,3,3-tetrafluoropropoxy)prop-1-yne |  | Other battery additives
129 | 2H-Perfluoro(5,8-dimethyl-3,6,9-trioxadodecane) | 3330-16-3 | Other battery additives
130 | Diethylene Glycol Isopropyl Methyl Ether | 77078-22-9 | Other battery additives
131 | Fluoromethyl1,1,1,3,3,3-hexafluoroisopropylether | 28523-86-6 | Other battery additives
132 | NA | 2446941-10-0 | Other battery additives
133 | NA | 883741-08-0 | Other battery additives
134 | Bis(2,2,2-trifluoroethyl) methylphosphonate | 757-95-9 | Other battery additives
135 | N,N-Diethylsulfamoyl fluoride | 382-97-8 | Other battery additives
136 | 1-(2,2,3,3,-Tetrafluoropropoxy)-3-(4- sec-butylphenoxy)-2-propanol | 308362-88-1 | Other battery additives
137 | 3-(2,2,2,3-tetrafluoropropoxy)-1,2-propenoxide | 19932-26-4 | Other battery additives
138 | Bis(3,3,3-trifluoropropoxy)methane |  | Other battery additives
139 | 2-Ethoxy-1,1,1,3,3,3-hexafluoropropane | 18329-53-8 | Other battery additives
140 | Propane, 1-(2-ethoxyethoxy)- | 18854-31-4 | Other battery additives
141 | 2,2,3,3-TETRAFLUORO-1,4-BUTANEDIOL | 425-61-6 | Other battery additives
142 | N-Ethyl-N-methylsulfamoyl fluoride | 1458771-72-6 | Other battery additives
143 | 1,1,2,2,2-pentafluoro-N,N-dimethylethanesulfonamide | 1270179-76-4 | Other battery additives
144 | Propanamide, 2,3,3,3-tetrafluoro-2-[1,1,2,3,3,3-hexafluoro-2-(1,1,2,2,3,3,3-heptafluoropropoxy)propoxy]-N-2-propen-1-yl- | 174080-50-3 | Other battery additives
145 | Perfluorbutanesulfonylamide(N-methyl)acetate | 159381-10-9 | Other battery additives
146 | 1,1,2,2,3,3,4,4,4-nonafluoro-N-(2-hydroxyethyl)-N-methylbutane-1-sulphonamide | 34454-97-2 | Other battery additives
147 | 1,1-DICHLORO-2,2-DIFLUOROETHYLENE | 79-35-6 | Other battery additives
148 | 2,2,3,3-tetrafluorooxetane | 765-63-9 | Other battery additives
149 | Imidodisulfurylfluoride | 14984-73-7 | Other battery additives
150 | 1-Ethoxy-2-(trimethylsilyloxy)ethane | 16654-45-8 | Other battery additives
151 | 2-(2-Ethoxyethoxy)-1,1,1-trifluoroethane | 260799-56-2 | Other battery additives
152 | 1,2-Bis(2,2-difluoroethoxy)-ethane | 1691328-94-5 | Other battery additives
153 | 2‐[2‐(2,2‐difluoroethoxy)ethoxy]‐1,1,1‐trifluoroethane | 2863676-48-4 | Other battery additives
154 | 1,2-Bis(2,2,2-trifluoroethoxy)ethane | 80054-75-7 | Other battery additives
155 | 1-Fluoro-2-(2-fluoroethoxy)ethane | 373-21-7 | Other battery additives
156 | 1,3,5-tris(methoxymethyl)benzene | 84941-01-5 | Other battery additives
157 | Bis(2,2,3,3-tetrafluoropropyl) carbonate | 1422-70-4 | Other battery additives
158 | 2-(2,2,2-Trifluoroethoxy)-1,3,2-dioxaphospholane | 89307-26-6 | Other battery additives
159 | 1-(2,2,2-Trifluoroethoxy)-2-methoxyethane | 123525-89-3 | Other battery additives
160 | Propane, 1,1,1-trifluoro-2,3-dimethoxy- | 2163074-40-4 | Other battery additives
161 | 1,2-Bis(2-fluoroethoxy)ethane | 63938-33-0 | Other battery additives
162 | Ethane, 1-(fluoromethoxy)-2-methoxy- | 252769-26-9 | Other battery additives
163 | NA | 2558208-80-1 | Other battery additives
164 | NA | / | Other battery additives
165 | Butane, 1,1,1,2,2,3,3-heptafluoro-4-(2-methoxyethoxy)- | 2244075-72-5 | Other battery additives
166 | TRIS(2,2,2-TRIFLUOROETHYL) PHOSPHITE | 370-69-4 | Other battery additives
167 | 2,2-Dimethoxy-4-(trifluoromethyl)-1,3-dioxolane | 2977166-74-6 | Other battery additives
168 | 4,4'-Bi-1,3,2-dioxathiolane 2,2,2'2'-tetraoxide | 1431298-10-0 | Other battery additives
169 | 4,4'-Bi-1,3,2-dioxathiolane, 2,2'-dioxide | 1914148-67-6 | Other battery additives
170 | 2-Propyn-1-ol, 1,1',1''-phosphate | 1779-34-6 | Other battery additives
171 | 1,2,3-TRIS(2-CYANOETHOXY)PROPANE | 2465-93-2 | Other battery additives
172 | 1,2-Dipropoxyethane | 18854-56-3 | Other battery additives
173 | Propane, 2-[2-(1,1-dimethylethoxy)ethoxy]-2-methyl- | 26547-47-7 | Other battery additives
174 | 1,2-diethoxyethane | 629-14-1 | Other battery additives
175 | Methyl phenyl carbonate | 13509-27-8 | Other battery additives
176 | Ethyl 2,2-difluoroacetate | 1550-44-3 | Other battery additives
177 | Ethyl 2,2-difluoroacetate | 626-84-6 | Other battery additives
178 | Propargyl benzenesulfonate | 6165-75-9 | Other battery additives
179 | 4-Mehtylbenzenesulfonic acid 2-propenyl | 4873-09-0 | Other battery additives
180 | Triphenyl phosphite | 101-02-0 | Other battery additives
181 | Benzenesulfonic acid, 4-fluoro-, phenyl ester | 13656-61-6 | Other battery additives
182 | Hexafluoroisopropyl acetate | 6919-79-5 | Other battery additives
183 | 1H-Imidazole-1-carboxylic acid | 19213-72-0 | Other battery additives
184 | Propane, 1-methoxy-3-(2,2,2-trifluoroethoxy)- | 812630-19-6 | Other battery additives
185 | Carbonic acid, 2-fluoroethyl methyl ester | 659718-69-1 | Other battery additives
186 | 2-(2-ethoxyethoxy)-1,1-difluoroethane | 1270009-34-1 | Other battery additives
187 | 1-ethoxy-2-(2-fluoroethoxy)ethane | / | Other battery additives
188 | Dimethyl (2-(2,2,2-trifluoroethoxy)ethyl)phosphonate | / | Other battery additives
189 | 2-(2,2,2-TRIFLUOROETHOXY)ETHANOL | 2358-54-5 | Other battery additives
190 | Ethane, 1,1-difluoro-2-(2-methoxyethoxy)- | 1270009-33-0 | Other battery additives
191 | Propane, 1-(2-fluoroethoxy)- | 592-86-9 | Other battery additives
192 | 2-(Trifluoromethyl)acetamide | 460-75-3 | Other battery additives
193 | 1-Fluoro-3-propoxypropane | 2244080-90-6 | Other battery additives
194 | Phosphorodifluoridous acid, 2-methoxyethyl ester | 154774-55-7 | Difluorinated phosphate/phosphite series | Phosphorus-containing compound series
195 | Ethyleneglycol-bis-{difluorophosphite} | 3965-00-2
196 | P,P′-1,2-Ethanediyl diphosphorodifluoridate | 2260895-20-1
197 | 1,3,2-Dioxaphospholane, 4-fluoro-2-[(trimethylsilyl)oxy]-, 2-oxide | 2252265-23-7 | Cyclic phosphate/phosphite series
198 | 1,3,2-Dioxaphospholane, 4,4,5,5-tetrakis(trifluoromethyl)-2-[(trimethylsilyl)oxy]-, 2-oxide (9CI, ACI) | 62553-88-2
199 | Phosphoric acid, 4-fluorophenyl diphenyl ester | 60586-10-9 | Aromatic ring-containing phosphate series
200 | Phosphoric acid, bis(p-fluorophenyl) phenyl ester | 19576-70-6
201 | Phosphoric acid, bis(pentafluorophenyl) phenyl ester | 59616-63-6
202 | 1,1′,1′′-Phosphinylidynetris[pyrrolidine] | 6415-07-2 | Nitrogen-containing phosphorus compounds series
203 | 2,4,8,10-Tetraoxa-3,9-dithiaspiro[5.5]undecane, 3,3,9,9-tetraoxide | 201419-80-9 | Bicyclic sulfate compounds series | Sulfur-containing compounds series
204 | [1,3,2]Dioxathiolo[4,5-d]-1,3,2-dioxathiole, dihydro-, 2,2,5,5-tetraoxide | 496-45-7
205 | Isothiazolidine, 2-(methylsulfonyl)-, 1,1-dioxide | 35453-47-5 | Five-membered ring sulfur compounds series
206 | Isothiazolidine, 2-[(trifluoromethyl)sulfonyl]-, 1,1-dioxide | 1632481-73-2
207 | Methyl 2-oxiranemethanesulfonate | 2377173-18-5 | Epoxyethane-containing sulfur compounds series
208 | 2-(Methylsulfonyl)oxirane | 1039122-77-4
209 | 2-[(Methylsulfonyl)methyl]oxirane | 188830-22-0
210 | 3-Butyn-1-yl 4-isocyanatobenzenemethanesulfonate | 2247550-68-9 | Polymer solid electrolyte additives series
211 | 3-Butyn-1-yl 4-isocyanatophenyl sulfate | 2247550-69-0
212 | 2-(3-Butyn-1-yl)-5-isocyanatothiophene | 2247550-70-3
213 | Thiophene, 2-(3-butyn-1-yl)-5-isocyanato-, 1-oxide | 2247550-71-4
214 | Thiophene, 2-(3-butyn-1-yl)-5-isocyanato-, 1,1-dioxide | 2247550-72-5
215 | 4-Fluorophenyl fluorosulfate | 2095283-18-2 | Sulfonyl fluoride compounds series
216 | 1,2-Difluoroethyl fluorosulfate | 50746-69-5
217 | Ethyl trimethylsilyl carbonate | 30882-90-7 | Trimethylsilyl-containing compounds series | Silicon-containing compounds series
218 | Carbonic acid, ethyl triethylsilyl ester | 37170-11-9
219 | 1,1-Dimethylethyl dimethyl-2-propen-1-ylsilyl carbonate | 661464-02-4
220 | Carbonic acid, methyl trimethylsilyl ester | 100509-18-0
221 | 1-Methylethyl trimethylsilyl carbonate | 30882-88-3
222 | 2-Methylphenyl trimethylsilyl carbonate | 1081528-75-7
223 | 1-Propanol, 3-(trimethylsilyl)-, 1,1′-carbonate | 2368952-22-9
224 | Bis[3-(trimethylsilyl)propyl] P-methylphosphonate | 2368952-23-0
225 | 1,1′-(1,4-Butanediyl)bis[1,1,1-trimethylsilane] | 18001-81-5
226 | Methyl 3-(trimethylsilyl)propyl carbonate | 1793099-00-9
227 | Tetraethoxysilane | 28767 | series
228 | Silicic acid (H4SiO4), tetrakis(2,2,2-trifluoroethyl) ester | 338-39-6
229 | NA | 2640133-63-5 | Disiloxane sulfate ester compounds series
230 | Silane, difluorobis(pentafluorophenyl)- (8CI, 9CI) | 27585-17-7 | Cathode coating materials
231 | 1-Butylsilanetriol | 5651-18-3 | Anode coating materials
232 | NA | /
233 | NA | 1604746-55-5 |  | Boron-containing compounds series
234 | NA | 290827-01-9
235 | NA | 2634696-95-8
236 | Sulfuric acid, anhydride with boric acid (H3BO3) (3:1) | 67374-74-7
237 | NA | 2638568-94-0
238 | NA | 1791420-11-5
239 | 4-[2-(1,1,3,3,3-Pentamethyl-1-disiloxanyl)ethyl]-1,3-dioxolan-2-one | 883557-27-5 | Carbonate-modified siloxane series | Carbonate-modified siloxane and grafted polysilane series
240 | 1,3-Dioxolan-2-one, 4-[2-[1,3,3,3-tetramethyl-1-[(trimethylsilyl)oxy]-1-disiloxanyl]ethyl]- (ACI) | 883557-33-3
241 | NA | / | Grafted polysilane series
242 | NA | /
243 | 1,3-Bis(trimethylsilyl)-2-imidazolidinone | 17877-19-9 | Silicon-containing heterocyclic compound series | Silicon-nitrogen compound series
244 | 1,3-Bis(trimethylsilyl)-2-imidazolidinethione | 69859-14-9
245 | N-Methyl-N-(trimethylsilyl)trifluoroacetamide | 24589-78-4 | Silicone series
246 | N-(Ethenyldimethylsilyl)-2,2,3,3,4,4,4-heptafluoro-N-methylbutanamide | 1643847-95-3
247 | N-Methyl-N-(trimethylsilyl)acetamide | 7449-74-3
248 | N-(Ethenyldimethylsilyl)-2,2,2-trifluoro-N-methylacetamide | 1643847-93-1
249 | N-Methyl-N-(trimethylsilyl)methanesulfonamide | 74941-70-1 | Others
250 | N-Methyl-N-[(trimethylsilyl)oxy]methanesulfonamide | 2376523-30-5
251 | 3,3,3-Trifluoropropylene carbonate | 167951-80-6 | Fluorinated carbonate series | High-voltage solvents and their additives series
252 | Methyl 2,2,2-trifluoroethyl carbonate | 156783-95-8 |  |  |  | 1>Stable and non-decomposable under high pressure, can be made into high-pressure electrolyte; 2>Added to the conventional electrolyte system can improve the energy density; 3>Generate durable SEI film, improve the cycle life; 4>Improve the ignition point of the electrolyte, safer.
253 | Ethyl(2,2,2-trifluoroethyl)carbonate（ETFEC） | 156783-96-9 |  |  |  | It is a lithium battery additive to improve cyclability and safety, increase electrolyte ignition point
254 | Carbonic Acid Bis(2,2,2-trifluoroethyl) Ester（DTFEC） | 1513-87-7 |  |  |  | New flame retardant and solvent for lithium battery, magnesium battery, sodium battery. Stable preservation in high-pressure battery environment; good resistance to low temperature and high-pressure cycling, new multifunctional additives for lithium batteries, high cost of fluorine elements. Silica gel will be added to absorb water when stored in warehouse.
255 | Carbonic acid, fluoromethyl methyl ester | 207804-61-3
256 | Methanol, 1-fluoro-, 1,1′-carbonate | 207804-65-7
257 | Hexafluoroisopropyl Methyl Ether | 13171-18-1 | Fluorinated ether series
258 | Methyl nonafluorobutyl ether | 163702-07-6
259 | HFE-347 /1,1,2,2-Tetrafluoroethyl 2,2,2-trifluoroethyl ether | 406-78-0
260 | Ethyl fluoroacetate | 459-72-3
261 | 1,1,1,4,4,4-Hexafluoro-2-methoxybutane | 1858252-09-1
262 | Ethanol, 2-fluoro-, 1-acetate | 462-26-0
263 | Carbamic acid, N,N-dimethyl-, 2,2,2-trifluoro-1-(trifluoromethyl)ethyl ester | 607382-53-6 | Fluorinated amine and fluorinated sulfone series
264 | 2,2,2-trifluoroethylN,N-dimethylcarbamate | 407-43-2
265 | Carbamic acid,N,N-diethyl-, 2,2,2-trifluoroethyl ester | 326-94-3
266 | 3-(Trifluoromethyl)hexanedinitrile | 75091-97-3
267 | 1-[(Trifluoromethyl)sulfonyl]propane | 524060-66-0
268 | 3-Methyloxathiazolidine 2,2-dioxide | 1201897-41-7
269 | Borate(1-), difluoro[propanedioato(2-)-κO1,κO3]-, lithium (1:1), (T-4)- | 866596-75-0
270 | 4-Fluoro-N,N-dimethylbenzenesulfonamide | 383-31-3
271 | 2,2-Difluoroethylethylcarbonate | 916678-14-3
272 | Methyl difluoroacetate | 433-53-4
273 | ETHYL DIFLUOROACETATE | 454-31-9
274 | Poly(vinyl alcohol) | 9002-89-5 | MW89,000-98,000 g/mole
275 | Methyl 2,2-difluoro-2-(fluorosulfonyl)acetate | 680-15-9
276 | Lithium Niobate | 12031-63-9
277 | Lithium oxide | 12057-24-8
278 | Mg[B(HFIP)4]2 For Magnesium ion Battery Materials |  |  | Electrolyte salt Mg[B(HFIP)4]2 is mainly used in organic magnesium metal batteries and is soluble in various ether solvents as an electrolyte. Among them, the large boron center anion has the characteristics of high oxidation stability, weak coordination ability, and good compatibility with the metal magnesium negative electrode, which makes the electricity. The electrolyte exhibits high antioxidant voltage, high ion conductivity, and high Coulombic efficiency.
279 | Rimethylchloromethylammonium bromate | 5422-70-8 | Piezoelectric material | Moisture test before shipment, easy to humidity. A new raw material for flexible piezoelectric materials.
280 | Trimethylchloromethylammonium,chloride | 21478-66-0 | Piezoelectric material | Easy to moisture, the moisture should be measured before shipping, with the above are a kind of ionic composition
281 | (fluoromethyl)trimethylammonium chloride | 98181-86-3 | Piezoelectric material | (TMCM)1-xCdCl3 For the production of high-efficiency piezoelectric crystals (TMFM) x (TMCM)1-xCdCl3

## Sodium and lithium ternary prec
CHEMFISH TOKYO CO.,LTD Add: Room 728, the SOHO, 2-7-4 Aomi, Koto-ku, Tokyo,Japan
Material type |  | Specification CASNO.
Lithium iron phosphate precursor |  | Iron phosphate | FePO4
Lithium manganese iron phosphate precursor |  | Ferromanganese iron phosphate | MnFe(PO4)2
Lithium-rich precursor |  | Small particles - Nickel-Manganese NM13 | 4µm--Ni0.5Mn1.5(OH)2
|  | Large particles - Nickel-Manganese NM13 | 10µm--Ni0.5Mn1.5(OH)2
|  | Small particles - Nickel-Manganese 3565 | Ni0.35Mn0.65(OH)2
|  | Polycrystalline nickel-manganese 3565 | Ni0.35Mn0.65(OH)2
|  | Small particles - Nickel-Manganese NM91 | 3µm--Ni0.9Mn0.1(OH)2
|  | Large particles - Nickel-Manganese NM91 | 6µm--Ni0.9Mn0.1(OH)2
|  | Nickel-Manganese NM9604 | Ni0.96Mn0.04(OH)2
Sodium precursor |  | Nickel-iron manganese NFM333 | Ni1/3Fe1/3Mn1/3CO3
|  | Nickel-iron manganese NFM333 | Ni1/3Fe1/3Mn1/3(OH)2
|  | Nickel-iron manganese NFM424 | Ni0.4Fe0.2Mn0.4CO3
|  | Nickel-iron manganese-copper NFMC | Ni0.23Fe0.33Mn0.33Cu0.1(OH)2
Ternary Anode Precursor | Small-particle precursors | NCM333 | Ni1/3Co1/3Mn1/3(OH)2
|  | NCM523 | Ni0.5Co0.2Mn0.3(OH)2
|  | NCM532720 | Ni0.53Co0.27Mn0.2(OH)2
|  | NCM613 | Ni0.6Co0.1Mn0.3(OH)2
|  | NCM622 | Ni0.6Co0.2Mn0.2(OH)2
|  | NCM712 | Ni0.7Co0.1Mn0.2(OH)2
|  | NCM813 | Ni0.83Co.12Mn0.05(OH)2
|  | NC91 | Ni0.9Co0.1(OH)2
|  | NCM9055 | Ni0.9Co0.05Mn0.05(OH)2
|  | NCM9253 | Ni0.92Co0.05Mn0.03(OH)2
|  | NCM952525 | Ni0.95Co0.025Mn0.025(OH)2
|  | NCM9532 | Ni0.95Co0.03Mn0.02(OH)2
| Polycrystalline precursors | Manganese hydroxide | Mn(OH)2
|  | Sphere nickel | Ni(OH)2
|  | NCA | Ni0.8Co.15Al0.05(OH)2
|  | NCM333 | Ni1/3Co1/3Mn1/3(OH)2
|  | NCM523 | Ni0.5Co0.2Mn0.3(OH)2
|  | NCM613 | Ni0.6Co0.1Mn0.3(OH)2
|  | NCM622 | Ni0.6Co0.2Mn0.2(OH)2
|  | NCM811 | Ni0.8Co.1Mn0.1(OH)2
|  | NCM813 | Ni0.83Co.12Mn0.05(OH)2
|  | NCA | Ni0.8Co.15Al0.05(OH)2
|  | NC91 | Ni0.9Co0.1(OH)2
|  | NCM9253 | Ni0.92Co0.05Mn0.03（OH）2
|  | NCM9442 | Ni0.94Co0.04Mn0.02(OH)2
|  | NCM9532 | Ni0.95Co0.02Mn0.03(OH)2
|  | NCM952525 | Ni0.95Co0.025Mn0.025(OH)
|  | NCM9622 | Ni0.96Co0.015Mn0.015Al0.01(OH)2
Ternary Anode Finished product | Monocrystalline Finished Products (Bare samples are also available) | NCM523 | Ni0.5Co0.2Mn0.3
|  | NCM613 | Ni0.6Co0.1Mn0.3
|  | NCM622 | Ni0.6Co0.2Mn0.2
|  | NCM712 | Ni0.7Co0.1Mn0.2
|  | NCM811 | Ni0.8Co.1Mn0.1
|  | NCM813 | Ni0.83Co.12Mn0.05
|  | NCM9055 | Ni0.9Co0.05Mn0.05
|  | NCM9235 | Ni0.92Co0.03Mn0.05
|  | NCM952525 | Ni0.95Co0.025Mn0.025
| Polycrystalline Finished Products (Bare samples are also available) | NCM333 | Large particles 333, small particles 333
|  | NCM523 | Ni0.5Co0.2Mn0.3
|  | NCM613 | Ni0.6Co0.1Mn0.3
|  | NCM813 | Ni0.83Co.12Mn0.05
|  | NCM9055 | Ni0.9Co0.05Mn0.05
|  | NCM9253 | Ni0.92Co0.05Mn0.02
|  | NCM952525 | Ni0.95Co0.025Mn0.025
|  | NCA | Ni0.88Co.10Al0.02 Small grain polycrystalline finished product
|  | NCA | Ni0.88Co.10Al0.02 Mixing of large and small particles with polycrystalline Crystalline products
|  | NM46 | Li1.2Ni0.4Mn0.6O2
|  | NM13 | Ni0.25Mn0.75 polycrystalline enriched lithium
5V Lithium Spinel Nickel Manganese Acid |  | LiNi0.25Mn0.75O2
Lithium cobalt oxide |  | Regular LCO
High Voltage LCO (4.55V)
Lithium manganate |  | Monocrystalline LMO
Capacity LMO/Multiplier LMO
LiFePO4 Powder |  | LFP
Lithium manganese iron phosphate |  | LMFP64
LMFP73
Li3V2 (PO4)3 |  | LVP
Sodium positive electrode |  | NaNi0.25Mn0.75O2 | NaNi0.25Mn0.75O2
|  | Nickel-iron Manganese Acid Sodium | NFM 333, 424,252550
|  | Na3V2(PO4)3 | NVP
|  | Sodium Ferric Phosphate pyrophosphate | NFPP

## LITHIUM IRON PHOSPHATE LITHIUM
LITHIUM IRON PHOSPHATE | L70 |  |  | G70 |  |  | C80 |  |  | E99
| Indicators | D10(μm) | ≥0.3 | Indicators | D10(μm) | ≥0.3 | Indicators | D10(μm) | ≥0.3 | Indicators | D10(μm) | ≥0.3
|  | D50(μm) | 1.1±0.5 |  | D50(μm) | 1.1±0.5 |  | D50(μm) | 1.1±0.5 |  | D50(μm) | 1.1±0.5
|  | D90(μm) | ≤15 |  | D90(μm) | ≤15 |  | D90(μm) | ≤15 |  | D90(μm) | ≤9
|  | Compaction density(g/cm3) | 2.45 |  | Compaction density(g/cm3) | 2.4 |  | Compaction density(g/cm3) | 2.3 |  | Compaction density(g/cm3) | 2.75
|  | Moisture(ppm) | ≤700 |  | Moisture(ppm) | ≤700 |  | Moisture(ppm) | ≤700 |  | Moisture(ppm) | ≤700
|  | Carbon content(%) | 1.3±0.2 |  | Carbon content(%) | 1.3±0.2 |  | Carbon content(%) | 1.3±0.2 |  | Carbon content(%) | 1.3±0.2
|  | Specific surface area(m2/g) | 10±2 |  | Specific surface area(m2/g) | 13±2 |  | Specific surface area(m2/g) | 12±2 |  | Specific surface area(m2/g) | 13±2
| Chemical composition | Li(%) | 4.4±0.2 | Chemical composition | Li(%) | 4.4±0.2 | Chemical composition | Li(%) | 4.4±0.2 | Chemical composition | Li(%) | 4.4±0.2
|  | Fe(%) | 34.0±1.0 |  | Fe(%) | 34.0±1.0 |  | Fe(%) | 34.0±1.0 |  | Fe(%) | 34.0±1.0
|  | P(%) | 19.5±0.5 |  | P(%) | 19.5±0.5 |  | P(%) | 19.5±0.5 |  | P(%) | 19.5±0.5
| Electrochemical performance | 0.1C discharge specific capacity(mAh/g) | ≥154 | Electrochemical performance | 0.1C discharge specific capacity(mAh/g) | ≥156 | Electrochemical performance | 0.1C discharge specific capacity(mAh/g) | ≥156 | Electrochemical performance | 0.1C discharge specific capacity(mAh/g) | ≥154
|  | 0.1C first-cycle efficiency(%) | ≥96 |  | 0.1C first-cycle efficiency(%) | ≥96 | Full cell performance | 1C discharge specific capacity(mAh/g) | ≥145 |  | 0.1C first-cycle efficiency(%) | ≥96
| Full cell performance | 1C discharge specific capacity(mAh/g) | ≥143 | Full cell performance | 1C discharge specific capacity(mAh/g) | ≥144 |  | 3C/3C cycle retention rate(80%) | ≥8000 | Full cell performance | 1C discharge specific capacity(mAh/g) | ≥142
|  | 1C/1C cycle retention rate(≥80%) |  |  | 1C/1C cycle retention rate(≥80%) | ≥4000 |  |  |  |  | 1C/1C cycle retention rate(≥80%) | ≥4000
| E90 |  |  | E80 |  |  | W80 |  |  | E70
| Indicators | D10(μm) | ≥0.3 | Indicators | D10(μm) | ≥0.3 | Indicators | D10(μm) | ≥0.3 | Indicators | D10(μm) | ≥0.3
|  | D50(μm) | 1.1±0.5 |  | D50(μm) | 1.1±0.5 |  | D50(μm) | 1.5±0.5 |  | D50(μm) | 1.1±0.5
|  | D90(μm) | ≤15 |  | D90(μm) | ≤15 |  | D90(μm) | ≤20 |  | D90(μm) | ≤15
|  | Compaction density(g/cm3) | 2.65 |  | Compaction density(g/cm3) | 2.55 |  | Compaction density(g/cm3) | 2.4 |  | Compaction density(g/cm3) | 2.4
|  | Moisture(ppm) | ≤700 |  | Moisture(ppm) | ≤700 |  | Moisture(ppm) | ≤1000 |  | Moisture(ppm) | ≤700
|  | Carbon content(%) | 1.3±0.2 |  | Carbon content(%) | 1.3±0.2 |  | Carbon content(%) | 1.3±0.2 |  | Carbon content(%) | 1.3±0.2
|  | Specific surface area(m2/g) | 12±2 |  | Specific surface area(m2/g) | 12±2 |  | Specific surface area(m2/g) | 14±2 |  | Specific surface area(m2/g) | 14±2
| Chemical composition | Li(%) | 4.4±0.2 | Chemical composition | Li(%) | 4.4±0.2 | Chemical composition | Li(%) | 4.4±0.2 | Chemical composition | Li(%) | 4.4±0.2
|  | Fe(%) | 34.0±1.0 |  | Fe(%) | 34.0±1.0 |  | Fe(%) | 34.0±1.0 |  | Fe(%) | 34.0±1.0
|  | P(%) | 19.5±0.5 |  | P(%) | 19.5±0.5 |  | P(%) | 19.5±0.5 |  | P(%) | 19.5±0.5
| Electrochemical performance | 0.1C discharge specific capacity(mAh/g) | ≥154 | Electrochemical performance | 0.1C discharge specific capacity(mAh/g) | ≥154 | Electrochemical performance | 0.1C discharge specific capacity(mAh/g) | ≥154 | Electrochemical performance | 0.1C discharge specific capacity(mAh/g) | ≥154
|  | 0.1C first-cycle efficiency(%) | ≥96 |  | 0.1C first-cycle efficiency(%) | ≥96 |  | 0.1C first-cycle efficiency(%) | ≥96 |  | 0.1C first-cycle efficiency(%) | ≥96
| Full cell performance | 1C discharge specific capacity(mAh/g) | ≥143 | Full cell performance | 1C discharge specific capacity(mAh/g) | ≥143 | Full cell performance | 1C discharge specific capacity(mAh/g) | ≥142 | Full cell performance | 1C discharge specific capacity(mAh/g) | ≥144
|  | 1C/1C cycle retention rate(≥80%) | ≥4000 |  | 1C/1C cycle retention rate(≥80%) | ≥4000 |  | 1C/1C cycle retention rate(80%) | ≥2000 |  | 1C/1C cycle retention rate(≥80%) | ≥3000
LITHIUM MANGANESE IRON PHOSPHATE | M70
| Indicators | D10(μm) | ≥0.3
|  | D50(μm) | 1.1±0.5
|  | D90(μm) | ≤15
|  | Compaction density(g/cm3) | 2.35
|  | Moisture(ppm) | ≤700
|  | Carbon content(%) | 1.6±0.2
|  | Specific surface area(m2/g) | 14±3
| Chemical composition | Li(%) | 4.4±0.2
|  | Fe(%) | 13.5±1.0
|  | Mn(%) | 20.0±1.0
|  | P(%) | 19.5±0.5
| Electrochemical performance | 0.1C discharge specific capacity(mAh/g) | ≥154
|  | 0.1C first-cycle efficiency(%) | ≥96
SODIUM ION SERIES | Prussian White PWM |  |  | Layered Sodium Electrolytic N10 |  |  | Layered Sodium Electrolytic N10S
| Indicators | D10(μm) | 0.63 | Indicators | D0(μm) | 0.27 | Indicators | D0(μm) | 0.49
|  | D50(μm) | 1.49 |  | D10(μm) | 2.695 |  | D10(μm) | 3.819
|  | D90(μm) | 4.89 |  | D50(μm) | 7.831 |  | D50(μm) | 7.428
|  | D100(μm) | 9.76 |  | D90(μm) | 21.752 |  | D90(μm) | 13.788
|  | BET (m2/g) | 12.8 |  | D100(μm) | 38.62 |  | D100(μm) | 24.39
|  | Compaction density(g/cm3) | 1.85 |  | BET (m2/g) | 0.446 |  | BET (m2/g) | 0.347
|  | Moisture(ppm) | 941 |  | Compaction density(g/cm3) | 2.23 |  | Compaction density(g/cm3) | 1.613
| Chemical composition | Na(%) | 14.35 |  | pH | 12.7 |  | pH | 12.51
|  | Mn(%) | 17.46 |  | Na(%) | 5.21 |  | Na(%) | 2.97
|  | Fe(%) | 17.57 | Chemical composition | Me(%) | 48.44 | Chemical composition | Me(%) | 51.2
| Electrochemical performance | 0.1C discharge specific capacity(mAh/g) | 155.4 |  | Ni(%) | 34.7 |  | Ni(%) | 34.3
|  | 0.1C first-cycle efficiency(%) | 94.79 |  | Fe(%) | 32.9 |  | Fe(%) | 28.7
|  | 1C discharge specific capacity(mAh/g) | 145.3 |  | Mn(%) | 32.4 |  | Cu(%) | 5.6
|  |  |  | Electrochemical performance | 0.1C discharge specific capacity(mAh/g) | 143.2 |  | Mn(%) | 31.3
[5 empty] | 0.1C first-cycle efficiency(%) | 96 | Electrochemical performance | 0.1C discharge specific capacity(mAh/g) | 135.08
[8 empty] | 0.1C first-cycle efficiency(%) | 94.9
LITHIUM SUPPLEMENT | T80
| Indicators | D10(μm) | ≥2.0
|  | D50(μm) | 12±3
|  | D90(μm) | ≤40
|  | Compaction density(g/cm3) | ≥1.6
|  | Moisture(ppm) | ≤500
|  | Specific surface area(m2/g) | 2.5±0.5
| Chemical composition | Li(%) | 23.5±1
|  | Fe(%) | 31.4±2
| Electrochemical performance | 0.05Cdischarge specific capacity(mAh/g) | ≥630
|  | 0.05Cdischarge specific capacity(mAh/g) | ≤150
|  | 0.05Cfirst-cycle efficiency(%) | ≤20

## Solid electrolyte
CAS | Model | Product | Category | Package
| MS-TL90X14 | Nickel hydroxide, cobalt and manganese ternary nine-series precursors | Ternary precursors | 200g/bottle cathode material
| TL63X10 | Polycrystalline nickel-cobalt-manganese hydroxide ternary 613 precursor | Ternary precursors | 200g/bottle cathode material
| MS-TL83X10 | Polycrystalline nickel-cobalt-manganese hydroxide ternary 8-series precursor | Ternary precursors | 200g/bottle cathode material
553-91-3 |  | Battery-grade lithium oxalate | Li | 200g/bottle cathode material
| MS-LI2S-59 | Lithium sulfide (solid-state electrolyte precursor for lithium-ion batteries) | Li
| MS-LI2S-39 | Lithium sulfide (solid-state electrolyte precursor material for lithium-ion batteries, and potential electrolyte material for lithium-ion batteries) | Li
|  | Lithium battery carbonate powder (battery cathode material) | Li | 200g/bottle
| MS-Ges2-59 | Germanium disulfide (solid-state electrolyte precursor material for lithium-ion batteries) | Ge
| MS-GeS2-398 | Germanium disulfide (solid-state electrolyte precursor material for lithium-ion batteries) | Ge
| MS-SiS2-49 | Silicon disulfide(solid-state electrolyte precursor material for lithium-ion batteries) | Si
| Silicon powder Nano grade | Nano silica fume | Si | (100nm,200nm)
| NP-Si-P50 | Nano silica fume | Si | (50nm)
| MSK-SAMQ-280X | Carbon source (mainly used as a precursor for battery materials) | C | Particle Size3-5um /250g/Bottle
|  | T525 polycrystalline uncoated nickel-cobalt-lithium manganese oxide 523 cathode material | Lithium battery cathode material | 200g/Bottle、800g/Bottle
| P198-S20 | Carbon-coated lithium iron phosphate cathode material battery powder | Lithium battery cathode material | 150g/Bottle、700g/Bottle
| P198-DF5 | Monocrystalline carbon coated nanoscale lithium iron phosphate | Lithium battery cathode material | 150g/Bottle、700g/Bottle
| MS-T45RS | 613 monocrystalline aluminum-tungsten coated nickel-cobalt-manganese ternary battery powder | Lithium battery cathode material | 200g/Bottle、800g/Bottle
| MS-OLO-04 | Polycrystalline alumina is coated with a high-capacity lithium-rich manganese base | Lithium battery cathode material | 50g/Bottle、100g/Bottle
| MS-LNCM811-183 | Lithium nickel-cobalt-manganese oxide (suitable for small and medium-sized lithium-ion batteries.) | Lithium battery cathode material
| MS-LMFP-STL64 | Lithium manganese iron phosphate cathode material (with safety advantages) | Lithium battery cathode material
| MSK-HKS-15R | High-capacity polycrystalline cerium coated ternary 8-series NCA nickel-cobalt-aluminum (mainly used in EV and PV power battery systems) | Lithium battery cathode material | 200g/Bottle、800g/Bottle
| M2-S NCM811 | Monocrystalline nickel-cobalt-manganese 811 cathode material battery powder | Lithium battery cathode material | 200g/Bottle
| LCO-DC5.5 | Uncoated 4.45V small monocrystalline lithium cobalt oxide | Lithium battery cathode material | 200g/Bottle、800g/Bottle
| LCO-95X | High-voltage monocrystalline aluminum-coated lithium cobalt oxide cathode material | Lithium battery cathode material | 200g/Bottle、800g/Bottle
| MS-LM031HR | Polycrystalline non-coating rate lithium manganese oxide battery powder | Lithium battery cathode material | 200g/Bottle、800g/Bottle
| MS-T61R | Polycrystalline aluminum-coated lithium nickel-cobalt-manganese oxide ternary battery powder (used in batteries with high cycle life requirements, such as EVs, PHEVs, and logistics vehicles) | Lithium battery cathode material | 200g/Bottle、800g/Bottle
| MS-5SNM | Lithium nickel manganese spinel (for new energy vehicles, energy storage, small power, etc.) | Lithium battery cathode material | 200g/Bottle、1000g/Bottle
| M8-S | 9 series of high-nickel-nickel-cobalt-manganese single crystal cathode materials | Lithium battery cathode material | 200g/Bottle
| S360-L2-H | Artificial graphite anode battery powder | Carbon-based lithium battery anode material | 50g/Bottle、100g/Bottle
| MAG-106 | Highly compacted artificial graphite anode material | Carbon-based lithium battery anode material | 200g/Bottle、600g/Bottle
| BSC-3 | Soft carbon (for anode of lithium-ion battery, anode of sodium-ion battery) | Carbon-based lithium battery anode material | 200g/Bottle
| BTR-918 | Natural graphite anode battery powder | Carbon-based lithium battery anode material | 25kg/Bag、600g/Bottle、200g/Bottle
| MS-CMB-Z | Mesophase carbon microsphere anode material battery powder | Carbon-based lithium battery anode material | 250g/Bottle:750g/Bottle
| MS-BHC-400 | Hard carbon | Carbon-based lithium battery anode material | 200g/Bottle
Carbon-based lithium battery anode material
| CW-Si-003 | Nano silica fume | Carbon-based lithium battery anode material | 100g/Bag
| SL450B-SC | Nano silicon-carbon composite materials (suitable for cylindrical lithium batteries) | Carbon-based lithium battery anode material | 200g/Bottle
| SL450A-SOC | Silicon-carbon oxide composites | Carbon-based lithium battery anode material
| Na3Zr2Si2PO12 NZSPO | NZSPO sodium-ion solid electrolyte material |  | 10g/Bottle
|  | LTO-1 lithium titanate anode material battery powder | Lithium titanate lithium battery anode material | 150g/Bottle、450g/Bottle
| LTO-2 | LTO-2 lithium titanate anode material battery powder | Lithium titanate lithium battery anode material | 150g /Bottle、450g /Bottle
| PB-NB | Prussian blue (for sodium-ion batteries) | Sodium batteries cathode material | 1g/Bottle | Sodium battery cathode
| PW-03D | Prussian White (for sodium-ion batteries) | Sodium batteries cathode material | 50g/Bottle
| NFPP-100 | Long-life multiplier type sodium iron phosphate | Sodium batteries cathode material | 10g/Bottle、50g/Bottle
| MS-XN-33S | Ternary nickel ferromanganate sodium layered oxide | Sodium batteries cathode material | 200g/Bottle、700g/Bottle
| NVP-20um | Sodium vanadium phosphate (NVP) sodium ion battery cathode material | Sodium batteries cathode material
| Type2 | Kuraray High stability sodium electroanode hard carbon | Sodium battery anode material | 80g/Bottle、200g/Bottle | Lithium-ion battery anode, sodium-ion battery anode.
| MS-BHC-300 | Hard carbon (for anode of lithium-ion battery, anode of sodium-ion battery) | Sodium battery anode material | 200g/Bottle
| Na3Zr2Si2P012 | NZSPO sodium ion solid state electrolyte material | Sodium battery electrolyte material | 10g/Bottle
| MS-LFO | Lithium-rich lithium iron oxide cathode lithium supplement additives | Additive | 50g/Bottle、100g/Bottle
| MS-LNO | Lithium-rich lithium nickel oxide cathode lithium supplement additives | Additive | 50g/Bottle、100g/Bottle
1333-86-4 | Super p | Super P conductive carbon black | Additive | 80g/Bottle；400g/Bottle
|  | S-O conductive graphite | Additive | 80g/Bottle，250g/Bottle
| KS6 | KS6 extra-dense high conductivity carbon black | Additive
| White granular powder (100% pass rate of 30 mesh) | polyethylene oxide）PEO | Additive
| MAC500LC | Sodium carboxymethylcellulose | Additive | 100g/Bottle or 400g/Bottle
|  | SBR binders | Additive
| JSR TRD104A | Negative SBR binder (JSR, Japan)
1333-86-4 | EQ-Lib-SuperP | Graphite conductive carbon black |  | 80g/Bottle；400g/Bottle
| EQ-Lib-SuperC45 | Conductive carbon black |  | 80g/Bottle
| EQ-Lib-Super C65 | Conductive carbon black |  | 70g/Bottle ，400g/Bottle
| EQ-Lib-SBR | SBR2919 Latex |  | 260g/Bottle；1000g/Bottle
| EQ-Lib-PVDF | France Arkema HSV900 adhesive |  | 80g/Bottle；300g/Bottle
| EQ-Lib-PTFE | PTFE concentrate emulsion |  | 360g/Bottle，1500g/Bottle
| EQ-Lib-NMP | N-methylpyrrolidone |  | 500g/Bottle；1100g/Bottle
| EQ-Lib-CMC | Sodium carboxymethylcellulose |  | 100g/Bottle；400g/Bottle
| EQ-Lib-AB | Acetylene black |  | 50g/Bottle，400g/Bottle
| ECP-600JD | Super conductive carbon black |  | 50g/Bottle
| BTA-520L | Cathode binder: Acrylic modified cellulose |  | 120g/Bottle
| MS-SOFC-S5Z | Scandium stabilized cobalt oxide powder | Solid oxide hydrogen fuel cells
|  | Gadolinium-doped cerium oxide (GDC) | Solid oxide hydrogen fuel cells
|  | Yttrium-stabilized zirconia (YSZ) | Solid oxide hydrogen fuel cells
|  | Scandium stabilized zirconia (SSZ) | Solid oxide hydrogen fuel cells
|  | Lanthanum strontium manganese powder (LSM) | Solid oxide hydrogen fuel cells
|  | SOFC powder | Solid oxide hydrogen fuel cells
| LATP-600nm | Lithium titanium aluminum phosphate solid electrolyte 600 nanometer powder | Solid lithium battery electrolyte powder
| LLZ0 | Lithium-lanthanum-zirconium oxide solid electrolyte | Solid lithium battery electrolyte powder
| LLZNO-500nm | Lithium, lanthanum, cobalt, niobium, oxide, solid electrolyte, 500 nanometer powder | Solid lithium battery electrolyte powder
| LLZNO-15μm | Lithium, lanthanum, zirconium, niobium, oxyoxide, solid electrolyte, 15 micron powder | Solid lithium battery electrolyte powder
| LLZTO-500nm | Lithium, lanthanum, cobalt, tantalum oxide, solid electrolyte, 500 nanometer powder | Solid lithium battery electrolyte powder
|  | Lithium tetrathiophosphate sulfide solid electrolyte | Solid lithium battery electrolyte powder
| Li7P3S11 | Sulfide solid electrolyte | Solid lithium battery electrolyte powder
| LGPS | Lithium, germanium, phosphorus, sulfur, sulfide, solid electrolyte | Solid lithium battery electrolyte powder
| SCD-2 | Lithium, phosphorus, sulfide, high-stability, sulfide, solid electrolyte powder | Solid lithium battery electrolyte powder | 20g/Bottle
| HLIC-1 | Lithium indium hydride halide solid electrolyte powder | Solid lithium battery electrolyte powder
| LLZA0-5.5um | Aluminum-doped lithium-lanthanum-cobalt-oxide powder | Solid lithium battery electrolyte powder
| SAC-18 | Supercapacitor activated carbon | Supercapacitor active material
| YP-50F | Kurary supercapacitor activated carbon | Supercapacitor active material | 70g/Bottle
| CFM012R | CFM012R | Sodium electrocathode material
| CFM014R | CFM014R
| HNA-102 | Hard carbon-102 | Sodium electrode material
| HNA-104 | Hard carbon-102
| Hard Carbon (Power Type) | Hard Carbon (Power Type)
| Hard carbon (low-cost type) | Hard carbon (low-cost type)
| Soft Carbon (Low Cost Type) | Soft Carbon (Low Cost Type)
| Porous carbon | Porous carbon
Lithium manganese iron phosphate double conduction cathode raw material
Lithium manganese iron phosphate-based hollow nanosphere cathode raw material
Lithium manganese iron phosphate/carbon composite cathode raw material
LAZTP ceramic electrolyte superionic conductor
Raw material for sodium ion cathode - hollow microspheres are under-iron and sodium manganese iron pyrophosphate
Sodium ion anode raw material - polyhedral carbon anode
Sodium-ion solid electrolyte-NASICON type composite ceramics (NZLSPO)
|  | Single-crystal layered oxides | Layered oxide cathode material
Polycrystalline layered oxides
|  | Low-cost Prussian blue/white cathode material | Low-cost Prussian blue-white cathode material
| SGP-08E | High-rate natural graphite anode | Natural graphite anode
| SGP-13E | High-rate natural graphite anode
| SGP-13F | Long-cycle natural graphite anode
| HC-300 | Biomass hard carbon anode | Hard carbon anode
New anode coating material
| SRG-100 | Single-layer graphene
|  | Layered oxide sodium-ion battery-Na(Ni,Fe,Mn,M)O2,M stands for doped metal And new materials - no Co, reversible capacity > 145mAhg-1, mature process, compatible with lithium-ion battery ternary production line and lower cost -40°C Capacity: >70% discharge capacity | Layered oxide sodium-ion battery technology
Polyanionic sodium-ion batteries Core material - high-voltage cathode material: The discharge area is in the high-voltage range, which can achieve high energy density No other transition metals (such as Co, Ni and Cu, etc.), the process is compatible with lithium iron phosphate, the sintering temperature is lower (<700°C), the energy consumption is low, and the cost is significantly reduced Long cycle life, environmentally friendly, low recycling cost
Hard carbon material technology Core material - spherical biomass hard carbon anode The development of biomass cracking hard carbon with a reversible capacity of more than 300mAhg-1 is higher than the hard carbon anode currently commercialized on the market