## Electronic material
Chemfish社 イオン液体
日本輸入代理店：フィルジェン株式会社
https://filgen.jp/Product/Bioscience4/Chemfish/
TEL：052-624-4388
行番号 | 製品名/化合物名 | CAS番号 | カテゴリー | 備考 | 構造式
1 | [EMIm]Cl | 65039-09-0 | Ionic Liquids
2 | [EMIm] Br | 65039-08-9 | Ionic Liquids
3 | [EMIm] BF4 | 143314-16-3 | Ionic Liquids
4 | [EMIm] NTf2 | 174899-82-2 | Ionic Liquids
5 | [EMIm] EtOSO3 | 342573-75-5 | Ionic Liquids
6 | [EMIm] N(CN)2 | 923019-22-1 | Ionic Liquids
7 | [BMIm] Cl | 79917-90-1 | Ionic Liquids
8 | [BMIm] Br | 85100-77-2 | Ionic Liquids
9 | [BMIm] BF4 | 174501-65-6 | Ionic Liquids
10 | [BMIm] PF6 | 174501-64-5 | Ionic Liquids
11 | [BMIm] NTf2 | 174899-83-3 | Ionic Liquids
12 | [BMMIm] BF4 | 402846-78-0 | Ionic Liquids
13 | Pyr13FSI | 852620-97-4 | Ionic Liquids
14 | Pyr13TFSI | 223437-05-6 | Ionic Liquids
15 | PYR14TFSI | 223437-11-4 | Ionic Liquids
16 | PYR14FSI | 1057745-51-3 | Ionic Liquids
17 | PP13TFSI | 608140-12-1 | Ionic Liquids
18 | EMI-FSI | 235789-75-0 | Ionic Liquids
19 | PP13FSI | 911303-46-3 | Ionic Liquids
20 | PP14-TFSI | 623580-02-9 | Ionic Liquids
21 | PP14-FSI | 1235234-50-0 | Ionic Liquids
22 | PYR12O1FSI | 1235234-47-5 | Ionic Liquids
23 | PYR12O1TFSI | 757240-24-7 | Ionic Liquids
24 | BMI-FSI | 1235234-58-8 | Ionic Liquids
25 | MBPy-FSI | 344790-86-9 | Ionic Liquids
26 | [MBPy]Tf2N) |  | Ionic Liquids
27 | 1-Ethyl-3-methylimidazolium methanesulfonate | 145022-45-3 | Ionic Liquids
28 | [MBpy] [ BF4] |  | Ionic Liquids
29 | Trimethylpropylammonium Bis(trifluoromethanesulfonyl)imide | 268536-05-6 | Ionic Liquids

## Sodium and lithium ternary prec
CHEMFISH TOKYO CO.,LTD Add: Room 728, the SOHO, 2-7-4 Aomi, Koto-ku, Tokyo,Japan
Material type |  | Specification CASNO.
Lithium iron phosphate precursor |  | Iron phosphate | FePO4
Lithium manganese iron phosphate precursor |  | Ferromanganese iron phosphate | MnFe(PO4)2
Lithium-rich precursor |  | Small particles - Nickel-Manganese NM13 | 4µm--Ni0.5Mn1.5(OH)2
|  | Large particles - Nickel-Manganese NM13 | 10µm--Ni0.5Mn1.5(OH)2
|  | Small particles - Nickel-Manganese 3565 | Ni0.35Mn0.65(OH)2
|  | Polycrystalline nickel-manganese 3565 | Ni0.35Mn0.65(OH)2
|  | Small particles - Nickel-Manganese NM91 | 3µm--Ni0.9Mn0.1(OH)2
|  | Large particles - Nickel-Manganese NM91 | 6µm--Ni0.9Mn0.1(OH)2
|  | Nickel-Manganese NM9604 | Ni0.96Mn0.04(OH)2
Sodium precursor |  | Nickel-iron manganese NFM333 | Ni1/3Fe1/3Mn1/3CO3
|  | Nickel-iron manganese NFM333 | Ni1/3Fe1/3Mn1/3(OH)2
|  | Nickel-iron manganese NFM424 | Ni0.4Fe0.2Mn0.4CO3
|  | Nickel-iron manganese-copper NFMC | Ni0.23Fe0.33Mn0.33Cu0.1(OH)2
Ternary Anode Precursor | Small-particle precursors | NCM333 | Ni1/3Co1/3Mn1/3(OH)2
|  | NCM523 | Ni0.5Co0.2Mn0.3(OH)2
|  | NCM532720 | Ni0.53Co0.27Mn0.2(OH)2
|  | NCM613 | Ni0.6Co0.1Mn0.3(OH)2
|  | NCM622 | Ni0.6Co0.2Mn0.2(OH)2
|  | NCM712 | Ni0.7Co0.1Mn0.2(OH)2
|  | NCM813 | Ni0.83Co.12Mn0.05(OH)2
|  | NC91 | Ni0.9Co0.1(OH)2
|  | NCM9055 | Ni0.9Co0.05Mn0.05(OH)2
|  | NCM9253 | Ni0.92Co0.05Mn0.03(OH)2
|  | NCM952525 | Ni0.95Co0.025Mn0.025(OH)2
|  | NCM9532 | Ni0.95Co0.03Mn0.02(OH)2
| Polycrystalline precursors | Manganese hydroxide | Mn(OH)2
|  | Sphere nickel | Ni(OH)2
|  | NCA | Ni0.8Co.15Al0.05(OH)2
|  | NCM333 | Ni1/3Co1/3Mn1/3(OH)2
|  | NCM523 | Ni0.5Co0.2Mn0.3(OH)2
|  | NCM613 | Ni0.6Co0.1Mn0.3(OH)2
|  | NCM622 | Ni0.6Co0.2Mn0.2(OH)2
|  | NCM811 | Ni0.8Co.1Mn0.1(OH)2
|  | NCM813 | Ni0.83Co.12Mn0.05(OH)2
|  | NCA | Ni0.8Co.15Al0.05(OH)2
|  | NC91 | Ni0.9Co0.1(OH)2
|  | NCM9253 | Ni0.92Co0.05Mn0.03（OH）2
|  | NCM9442 | Ni0.94Co0.04Mn0.02(OH)2
|  | NCM9532 | Ni0.95Co0.02Mn0.03(OH)2
|  | NCM952525 | Ni0.95Co0.025Mn0.025(OH)
|  | NCM9622 | Ni0.96Co0.015Mn0.015Al0.01(OH)2
Ternary Anode Finished product | Monocrystalline Finished Products (Bare samples are also available) | NCM523 | Ni0.5Co0.2Mn0.3
|  | NCM613 | Ni0.6Co0.1Mn0.3
|  | NCM622 | Ni0.6Co0.2Mn0.2
|  | NCM712 | Ni0.7Co0.1Mn0.2
|  | NCM811 | Ni0.8Co.1Mn0.1
|  | NCM813 | Ni0.83Co.12Mn0.05
|  | NCM9055 | Ni0.9Co0.05Mn0.05
|  | NCM9235 | Ni0.92Co0.03Mn0.05
|  | NCM952525 | Ni0.95Co0.025Mn0.025
| Polycrystalline Finished Products (Bare samples are also available) | NCM333 | Large particles 333, small particles 333
|  | NCM523 | Ni0.5Co0.2Mn0.3
|  | NCM613 | Ni0.6Co0.1Mn0.3
|  | NCM813 | Ni0.83Co.12Mn0.05
|  | NCM9055 | Ni0.9Co0.05Mn0.05
|  | NCM9253 | Ni0.92Co0.05Mn0.02
|  | NCM952525 | Ni0.95Co0.025Mn0.025
|  | NCA | Ni0.88Co.10Al0.02 Small grain polycrystalline finished product
|  | NCA | Ni0.88Co.10Al0.02 Mixing of large and small particles with polycrystalline Crystalline products
|  | NM46 | Li1.2Ni0.4Mn0.6O2
|  | NM13 | Ni0.25Mn0.75 polycrystalline enriched lithium
5V Lithium Spinel Nickel Manganese Acid |  | LiNi0.25Mn0.75O2
Lithium cobalt oxide |  | Regular LCO
High Voltage LCO (4.55V)
Lithium manganate |  | Monocrystalline LMO
Capacity LMO/Multiplier LMO
LiFePO4 Powder |  | LFP
Lithium manganese iron phosphate |  | LMFP64
LMFP73
Li3V2 (PO4)3 |  | LVP
Sodium positive electrode |  | NaNi0.25Mn0.75O2 | NaNi0.25Mn0.75O2
|  | Nickel-iron Manganese Acid Sodium | NFM 333, 424,252550
|  | Na3V2(PO4)3 | NVP
|  | Sodium Ferric Phosphate pyrophosphate | NFPP

## LITHIUM IRON PHOSPHATE LITHIUM
LITHIUM IRON PHOSPHATE | L70 |  |  | G70 |  |  | C80 |  |  | E99
| Indicators | D10(μm) | ≥0.3 | Indicators | D10(μm) | ≥0.3 | Indicators | D10(μm) | ≥0.3 | Indicators | D10(μm) | ≥0.3
|  | D50(μm) | 1.1±0.5 |  | D50(μm) | 1.1±0.5 |  | D50(μm) | 1.1±0.5 |  | D50(μm) | 1.1±0.5
|  | D90(μm) | ≤15 |  | D90(μm) | ≤15 |  | D90(μm) | ≤15 |  | D90(μm) | ≤9
|  | Compaction density(g/cm3) | 2.45 |  | Compaction density(g/cm3) | 2.4 |  | Compaction density(g/cm3) | 2.3 |  | Compaction density(g/cm3) | 2.75
|  | Moisture(ppm) | ≤700 |  | Moisture(ppm) | ≤700 |  | Moisture(ppm) | ≤700 |  | Moisture(ppm) | ≤700
|  | Carbon content(%) | 1.3±0.2 |  | Carbon content(%) | 1.3±0.2 |  | Carbon content(%) | 1.3±0.2 |  | Carbon content(%) | 1.3±0.2
|  | Specific surface area(m2/g) | 10±2 |  | Specific surface area(m2/g) | 13±2 |  | Specific surface area(m2/g) | 12±2 |  | Specific surface area(m2/g) | 13±2
| Chemical composition | Li(%) | 4.4±0.2 | Chemical composition | Li(%) | 4.4±0.2 | Chemical composition | Li(%) | 4.4±0.2 | Chemical composition | Li(%) | 4.4±0.2
|  | Fe(%) | 34.0±1.0 |  | Fe(%) | 34.0±1.0 |  | Fe(%) | 34.0±1.0 |  | Fe(%) | 34.0±1.0
|  | P(%) | 19.5±0.5 |  | P(%) | 19.5±0.5 |  | P(%) | 19.5±0.5 |  | P(%) | 19.5±0.5
| Electrochemical performance | 0.1C discharge specific capacity(mAh/g) | ≥154 | Electrochemical performance | 0.1C discharge specific capacity(mAh/g) | ≥156 | Electrochemical performance | 0.1C discharge specific capacity(mAh/g) | ≥156 | Electrochemical performance | 0.1C discharge specific capacity(mAh/g) | ≥154
|  | 0.1C first-cycle efficiency(%) | ≥96 |  | 0.1C first-cycle efficiency(%) | ≥96 | Full cell performance | 1C discharge specific capacity(mAh/g) | ≥145 |  | 0.1C first-cycle efficiency(%) | ≥96
| Full cell performance | 1C discharge specific capacity(mAh/g) | ≥143 | Full cell performance | 1C discharge specific capacity(mAh/g) | ≥144 |  | 3C/3C cycle retention rate(80%) | ≥8000 | Full cell performance | 1C discharge specific capacity(mAh/g) | ≥142
|  | 1C/1C cycle retention rate(≥80%) |  |  | 1C/1C cycle retention rate(≥80%) | ≥4000 |  |  |  |  | 1C/1C cycle retention rate(≥80%) | ≥4000
| E90 |  |  | E80 |  |  | W80 |  |  | E70
| Indicators | D10(μm) | ≥0.3 | Indicators | D10(μm) | ≥0.3 | Indicators | D10(μm) | ≥0.3 | Indicators | D10(μm) | ≥0.3
|  | D50(μm) | 1.1±0.5 |  | D50(μm) | 1.1±0.5 |  | D50(μm) | 1.5±0.5 |  | D50(μm) | 1.1±0.5
|  | D90(μm) | ≤15 |  | D90(μm) | ≤15 |  | D90(μm) | ≤20 |  | D90(μm) | ≤15
|  | Compaction density(g/cm3) | 2.65 |  | Compaction density(g/cm3) | 2.55 |  | Compaction density(g/cm3) | 2.4 |  | Compaction density(g/cm3) | 2.4
|  | Moisture(ppm) | ≤700 |  | Moisture(ppm) | ≤700 |  | Moisture(ppm) | ≤1000 |  | Moisture(ppm) | ≤700
|  | Carbon content(%) | 1.3±0.2 |  | Carbon content(%) | 1.3±0.2 |  | Carbon content(%) | 1.3±0.2 |  | Carbon content(%) | 1.3±0.2
|  | Specific surface area(m2/g) | 12±2 |  | Specific surface area(m2/g) | 12±2 |  | Specific surface area(m2/g) | 14±2 |  | Specific surface area(m2/g) | 14±2
| Chemical composition | Li(%) | 4.4±0.2 | Chemical composition | Li(%) | 4.4±0.2 | Chemical composition | Li(%) | 4.4±0.2 | Chemical composition | Li(%) | 4.4±0.2
|  | Fe(%) | 34.0±1.0 |  | Fe(%) | 34.0±1.0 |  | Fe(%) | 34.0±1.0 |  | Fe(%) | 34.0±1.0
|  | P(%) | 19.5±0.5 |  | P(%) | 19.5±0.5 |  | P(%) | 19.5±0.5 |  | P(%) | 19.5±0.5
| Electrochemical performance | 0.1C discharge specific capacity(mAh/g) | ≥154 | Electrochemical performance | 0.1C discharge specific capacity(mAh/g) | ≥154 | Electrochemical performance | 0.1C discharge specific capacity(mAh/g) | ≥154 | Electrochemical performance | 0.1C discharge specific capacity(mAh/g) | ≥154
|  | 0.1C first-cycle efficiency(%) | ≥96 |  | 0.1C first-cycle efficiency(%) | ≥96 |  | 0.1C first-cycle efficiency(%) | ≥96 |  | 0.1C first-cycle efficiency(%) | ≥96
| Full cell performance | 1C discharge specific capacity(mAh/g) | ≥143 | Full cell performance | 1C discharge specific capacity(mAh/g) | ≥143 | Full cell performance | 1C discharge specific capacity(mAh/g) | ≥142 | Full cell performance | 1C discharge specific capacity(mAh/g) | ≥144
|  | 1C/1C cycle retention rate(≥80%) | ≥4000 |  | 1C/1C cycle retention rate(≥80%) | ≥4000 |  | 1C/1C cycle retention rate(80%) | ≥2000 |  | 1C/1C cycle retention rate(≥80%) | ≥3000
LITHIUM MANGANESE IRON PHOSPHATE | M70
| Indicators | D10(μm) | ≥0.3
|  | D50(μm) | 1.1±0.5
|  | D90(μm) | ≤15
|  | Compaction density(g/cm3) | 2.35
|  | Moisture(ppm) | ≤700
|  | Carbon content(%) | 1.6±0.2
|  | Specific surface area(m2/g) | 14±3
| Chemical composition | Li(%) | 4.4±0.2
|  | Fe(%) | 13.5±1.0
|  | Mn(%) | 20.0±1.0
|  | P(%) | 19.5±0.5
| Electrochemical performance | 0.1C discharge specific capacity(mAh/g) | ≥154
|  | 0.1C first-cycle efficiency(%) | ≥96
SODIUM ION SERIES | Prussian White PWM |  |  | Layered Sodium Electrolytic N10 |  |  | Layered Sodium Electrolytic N10S
| Indicators | D10(μm) | 0.63 | Indicators | D0(μm) | 0.27 | Indicators | D0(μm) | 0.49
|  | D50(μm) | 1.49 |  | D10(μm) | 2.695 |  | D10(μm) | 3.819
|  | D90(μm) | 4.89 |  | D50(μm) | 7.831 |  | D50(μm) | 7.428
|  | D100(μm) | 9.76 |  | D90(μm) | 21.752 |  | D90(μm) | 13.788
|  | BET (m2/g) | 12.8 |  | D100(μm) | 38.62 |  | D100(μm) | 24.39
|  | Compaction density(g/cm3) | 1.85 |  | BET (m2/g) | 0.446 |  | BET (m2/g) | 0.347
|  | Moisture(ppm) | 941 |  | Compaction density(g/cm3) | 2.23 |  | Compaction density(g/cm3) | 1.613
| Chemical composition | Na(%) | 14.35 |  | pH | 12.7 |  | pH | 12.51
|  | Mn(%) | 17.46 |  | Na(%) | 5.21 |  | Na(%) | 2.97
|  | Fe(%) | 17.57 | Chemical composition | Me(%) | 48.44 | Chemical composition | Me(%) | 51.2
| Electrochemical performance | 0.1C discharge specific capacity(mAh/g) | 155.4 |  | Ni(%) | 34.7 |  | Ni(%) | 34.3
|  | 0.1C first-cycle efficiency(%) | 94.79 |  | Fe(%) | 32.9 |  | Fe(%) | 28.7
|  | 1C discharge specific capacity(mAh/g) | 145.3 |  | Mn(%) | 32.4 |  | Cu(%) | 5.6
|  |  |  | Electrochemical performance | 0.1C discharge specific capacity(mAh/g) | 143.2 |  | Mn(%) | 31.3
[5 empty] | 0.1C first-cycle efficiency(%) | 96 | Electrochemical performance | 0.1C discharge specific capacity(mAh/g) | 135.08
[8 empty] | 0.1C first-cycle efficiency(%) | 94.9
LITHIUM SUPPLEMENT | T80
| Indicators | D10(μm) | ≥2.0
|  | D50(μm) | 12±3
|  | D90(μm) | ≤40
|  | Compaction density(g/cm3) | ≥1.6
|  | Moisture(ppm) | ≤500
|  | Specific surface area(m2/g) | 2.5±0.5
| Chemical composition | Li(%) | 23.5±1
|  | Fe(%) | 31.4±2
| Electrochemical performance | 0.05Cdischarge specific capacity(mAh/g) | ≥630
|  | 0.05Cdischarge specific capacity(mAh/g) | ≤150
|  | 0.05Cfirst-cycle efficiency(%) | ≤20

## Solid electrolyte
CAS | Model | Product | Category | Package
| MS-TL90X14 | Nickel hydroxide, cobalt and manganese ternary nine-series precursors | Ternary precursors | 200g/bottle cathode material
| TL63X10 | Polycrystalline nickel-cobalt-manganese hydroxide ternary 613 precursor | Ternary precursors | 200g/bottle cathode material
| MS-TL83X10 | Polycrystalline nickel-cobalt-manganese hydroxide ternary 8-series precursor | Ternary precursors | 200g/bottle cathode material
553-91-3 |  | Battery-grade lithium oxalate | Li | 200g/bottle cathode material
| MS-LI2S-59 | Lithium sulfide (solid-state electrolyte precursor for lithium-ion batteries) | Li
| MS-LI2S-39 | Lithium sulfide (solid-state electrolyte precursor material for lithium-ion batteries, and potential electrolyte material for lithium-ion batteries) | Li
|  | Lithium battery carbonate powder (battery cathode material) | Li | 200g/bottle
| MS-Ges2-59 | Germanium disulfide (solid-state electrolyte precursor material for lithium-ion batteries) | Ge
| MS-GeS2-398 | Germanium disulfide (solid-state electrolyte precursor material for lithium-ion batteries) | Ge
| MS-SiS2-49 | Silicon disulfide(solid-state electrolyte precursor material for lithium-ion batteries) | Si
| Silicon powder Nano grade | Nano silica fume | Si | (100nm,200nm)
| NP-Si-P50 | Nano silica fume | Si | (50nm)
| MSK-SAMQ-280X | Carbon source (mainly used as a precursor for battery materials) | C | Particle Size3-5um /250g/Bottle
|  | T525 polycrystalline uncoated nickel-cobalt-lithium manganese oxide 523 cathode material | Lithium battery cathode material | 200g/Bottle、800g/Bottle
| P198-S20 | Carbon-coated lithium iron phosphate cathode material battery powder | Lithium battery cathode material | 150g/Bottle、700g/Bottle
| P198-DF5 | Monocrystalline carbon coated nanoscale lithium iron phosphate | Lithium battery cathode material | 150g/Bottle、700g/Bottle
| MS-T45RS | 613 monocrystalline aluminum-tungsten coated nickel-cobalt-manganese ternary battery powder | Lithium battery cathode material | 200g/Bottle、800g/Bottle
| MS-OLO-04 | Polycrystalline alumina is coated with a high-capacity lithium-rich manganese base | Lithium battery cathode material | 50g/Bottle、100g/Bottle
| MS-LNCM811-183 | Lithium nickel-cobalt-manganese oxide (suitable for small and medium-sized lithium-ion batteries.) | Lithium battery cathode material
| MS-LMFP-STL64 | Lithium manganese iron phosphate cathode material (with safety advantages) | Lithium battery cathode material
| MSK-HKS-15R | High-capacity polycrystalline cerium coated ternary 8-series NCA nickel-cobalt-aluminum (mainly used in EV and PV power battery systems) | Lithium battery cathode material | 200g/Bottle、800g/Bottle
| M2-S NCM811 | Monocrystalline nickel-cobalt-manganese 811 cathode material battery powder | Lithium battery cathode material | 200g/Bottle
| LCO-DC5.5 | Uncoated 4.45V small monocrystalline lithium cobalt oxide | Lithium battery cathode material | 200g/Bottle、800g/Bottle
| LCO-95X | High-voltage monocrystalline aluminum-coated lithium cobalt oxide cathode material | Lithium battery cathode material | 200g/Bottle、800g/Bottle
| MS-LM031HR | Polycrystalline non-coating rate lithium manganese oxide battery powder | Lithium battery cathode material | 200g/Bottle、800g/Bottle
| MS-T61R | Polycrystalline aluminum-coated lithium nickel-cobalt-manganese oxide ternary battery powder (used in batteries with high cycle life requirements, such as EVs, PHEVs, and logistics vehicles) | Lithium battery cathode material | 200g/Bottle、800g/Bottle
| MS-5SNM | Lithium nickel manganese spinel (for new energy vehicles, energy storage, small power, etc.) | Lithium battery cathode material | 200g/Bottle、1000g/Bottle
| M8-S | 9 series of high-nickel-nickel-cobalt-manganese single crystal cathode materials | Lithium battery cathode material | 200g/Bottle
| S360-L2-H | Artificial graphite anode battery powder | Carbon-based lithium battery anode material | 50g/Bottle、100g/Bottle
| MAG-106 | Highly compacted artificial graphite anode material | Carbon-based lithium battery anode material | 200g/Bottle、600g/Bottle
| BSC-3 | Soft carbon (for anode of lithium-ion battery, anode of sodium-ion battery) | Carbon-based lithium battery anode material | 200g/Bottle
| BTR-918 | Natural graphite anode battery powder | Carbon-based lithium battery anode material | 25kg/Bag、600g/Bottle、200g/Bottle
| MS-CMB-Z | Mesophase carbon microsphere anode material battery powder | Carbon-based lithium battery anode material | 250g/Bottle:750g/Bottle
| MS-BHC-400 | Hard carbon | Carbon-based lithium battery anode material | 200g/Bottle
Carbon-based lithium battery anode material
| CW-Si-003 | Nano silica fume | Carbon-based lithium battery anode material | 100g/Bag
| SL450B-SC | Nano silicon-carbon composite materials (suitable for cylindrical lithium batteries) | Carbon-based lithium battery anode material | 200g/Bottle
| SL450A-SOC | Silicon-carbon oxide composites | Carbon-based lithium battery anode material
| Na3Zr2Si2PO12 NZSPO | NZSPO sodium-ion solid electrolyte material |  | 10g/Bottle
|  | LTO-1 lithium titanate anode material battery powder | Lithium titanate lithium battery anode material | 150g/Bottle、450g/Bottle
| LTO-2 | LTO-2 lithium titanate anode material battery powder | Lithium titanate lithium battery anode material | 150g /Bottle、450g /Bottle
| PB-NB | Prussian blue (for sodium-ion batteries) | Sodium batteries cathode material | 1g/Bottle | Sodium battery cathode
| PW-03D | Prussian White (for sodium-ion batteries) | Sodium batteries cathode material | 50g/Bottle
| NFPP-100 | Long-life multiplier type sodium iron phosphate | Sodium batteries cathode material | 10g/Bottle、50g/Bottle
| MS-XN-33S | Ternary nickel ferromanganate sodium layered oxide | Sodium batteries cathode material | 200g/Bottle、700g/Bottle
| NVP-20um | Sodium vanadium phosphate (NVP) sodium ion battery cathode material | Sodium batteries cathode material
| Type2 | Kuraray High stability sodium electroanode hard carbon | Sodium battery anode material | 80g/Bottle、200g/Bottle | Lithium-ion battery anode, sodium-ion battery anode.
| MS-BHC-300 | Hard carbon (for anode of lithium-ion battery, anode of sodium-ion battery) | Sodium battery anode material | 200g/Bottle
| Na3Zr2Si2P012 | NZSPO sodium ion solid state electrolyte material | Sodium battery electrolyte material | 10g/Bottle
| MS-LFO | Lithium-rich lithium iron oxide cathode lithium supplement additives | Additive | 50g/Bottle、100g/Bottle
| MS-LNO | Lithium-rich lithium nickel oxide cathode lithium supplement additives | Additive | 50g/Bottle、100g/Bottle
1333-86-4 | Super p | Super P conductive carbon black | Additive | 80g/Bottle；400g/Bottle
|  | S-O conductive graphite | Additive | 80g/Bottle，250g/Bottle
| KS6 | KS6 extra-dense high conductivity carbon black | Additive
| White granular powder (100% pass rate of 30 mesh) | polyethylene oxide）PEO | Additive
| MAC500LC | Sodium carboxymethylcellulose | Additive | 100g/Bottle or 400g/Bottle
|  | SBR binders | Additive
| JSR TRD104A | Negative SBR binder (JSR, Japan)
1333-86-4 | EQ-Lib-SuperP | Graphite conductive carbon black |  | 80g/Bottle；400g/Bottle
| EQ-Lib-SuperC45 | Conductive carbon black |  | 80g/Bottle
| EQ-Lib-Super C65 | Conductive carbon black |  | 70g/Bottle ，400g/Bottle
| EQ-Lib-SBR | SBR2919 Latex |  | 260g/Bottle；1000g/Bottle
| EQ-Lib-PVDF | France Arkema HSV900 adhesive |  | 80g/Bottle；300g/Bottle
| EQ-Lib-PTFE | PTFE concentrate emulsion |  | 360g/Bottle，1500g/Bottle
| EQ-Lib-NMP | N-methylpyrrolidone |  | 500g/Bottle；1100g/Bottle
| EQ-Lib-CMC | Sodium carboxymethylcellulose |  | 100g/Bottle；400g/Bottle
| EQ-Lib-AB | Acetylene black |  | 50g/Bottle，400g/Bottle
| ECP-600JD | Super conductive carbon black |  | 50g/Bottle
| BTA-520L | Cathode binder: Acrylic modified cellulose |  | 120g/Bottle
| MS-SOFC-S5Z | Scandium stabilized cobalt oxide powder | Solid oxide hydrogen fuel cells
|  | Gadolinium-doped cerium oxide (GDC) | Solid oxide hydrogen fuel cells
|  | Yttrium-stabilized zirconia (YSZ) | Solid oxide hydrogen fuel cells
|  | Scandium stabilized zirconia (SSZ) | Solid oxide hydrogen fuel cells
|  | Lanthanum strontium manganese powder (LSM) | Solid oxide hydrogen fuel cells
|  | SOFC powder | Solid oxide hydrogen fuel cells
| LATP-600nm | Lithium titanium aluminum phosphate solid electrolyte 600 nanometer powder | Solid lithium battery electrolyte powder
| LLZ0 | Lithium-lanthanum-zirconium oxide solid electrolyte | Solid lithium battery electrolyte powder
| LLZNO-500nm | Lithium, lanthanum, cobalt, niobium, oxide, solid electrolyte, 500 nanometer powder | Solid lithium battery electrolyte powder
| LLZNO-15μm | Lithium, lanthanum, zirconium, niobium, oxyoxide, solid electrolyte, 15 micron powder | Solid lithium battery electrolyte powder
| LLZTO-500nm | Lithium, lanthanum, cobalt, tantalum oxide, solid electrolyte, 500 nanometer powder | Solid lithium battery electrolyte powder
|  | Lithium tetrathiophosphate sulfide solid electrolyte | Solid lithium battery electrolyte powder
| Li7P3S11 | Sulfide solid electrolyte | Solid lithium battery electrolyte powder
| LGPS | Lithium, germanium, phosphorus, sulfur, sulfide, solid electrolyte | Solid lithium battery electrolyte powder
| SCD-2 | Lithium, phosphorus, sulfide, high-stability, sulfide, solid electrolyte powder | Solid lithium battery electrolyte powder | 20g/Bottle
| HLIC-1 | Lithium indium hydride halide solid electrolyte powder | Solid lithium battery electrolyte powder
| LLZA0-5.5um | Aluminum-doped lithium-lanthanum-cobalt-oxide powder | Solid lithium battery electrolyte powder
| SAC-18 | Supercapacitor activated carbon | Supercapacitor active material
| YP-50F | Kurary supercapacitor activated carbon | Supercapacitor active material | 70g/Bottle
| CFM012R | CFM012R | Sodium electrocathode material
| CFM014R | CFM014R
| HNA-102 | Hard carbon-102 | Sodium electrode material
| HNA-104 | Hard carbon-102
| Hard Carbon (Power Type) | Hard Carbon (Power Type)
| Hard carbon (low-cost type) | Hard carbon (low-cost type)
| Soft Carbon (Low Cost Type) | Soft Carbon (Low Cost Type)
| Porous carbon | Porous carbon
Lithium manganese iron phosphate double conduction cathode raw material
Lithium manganese iron phosphate-based hollow nanosphere cathode raw material
Lithium manganese iron phosphate/carbon composite cathode raw material
LAZTP ceramic electrolyte superionic conductor
Raw material for sodium ion cathode - hollow microspheres are under-iron and sodium manganese iron pyrophosphate
Sodium ion anode raw material - polyhedral carbon anode
Sodium-ion solid electrolyte-NASICON type composite ceramics (NZLSPO)
|  | Single-crystal layered oxides | Layered oxide cathode material
Polycrystalline layered oxides
|  | Low-cost Prussian blue/white cathode material | Low-cost Prussian blue-white cathode material
| SGP-08E | High-rate natural graphite anode | Natural graphite anode
| SGP-13E | High-rate natural graphite anode
| SGP-13F | Long-cycle natural graphite anode
| HC-300 | Biomass hard carbon anode | Hard carbon anode
New anode coating material
| SRG-100 | Single-layer graphene
|  | Layered oxide sodium-ion battery-Na(Ni,Fe,Mn,M)O2,M stands for doped metal And new materials - no Co, reversible capacity > 145mAhg-1, mature process, compatible with lithium-ion battery ternary production line and lower cost -40°C Capacity: >70% discharge capacity | Layered oxide sodium-ion battery technology
Polyanionic sodium-ion batteries Core material - high-voltage cathode material: The discharge area is in the high-voltage range, which can achieve high energy density No other transition metals (such as Co, Ni and Cu, etc.), the process is compatible with lithium iron phosphate, the sintering temperature is lower (<700°C), the energy consumption is low, and the cost is significantly reduced Long cycle life, environmentally friendly, low recycling cost
Hard carbon material technology Core material - spherical biomass hard carbon anode The development of biomass cracking hard carbon with a reversible capacity of more than 300mAhg-1 is higher than the hard carbon anode currently commercialized on the market