## MCM
Glantreo社製品 Mesoporous Silica - MCM （メソポーラスシリカ - MCM）
日本輸入代理店：フィルジェン株式会社
TEL:052-624-4388
e-mail: biosupport@filgen.jp
Type | Product Code | Particle Size | Pore size | Pack size | Chemistry
MCM | PMCM481030R-5 | 10um | 30A | 5g | Raw Silica
MCM | PMCM4110025R-5 | 100um | 25A | 5g | Raw Silica
MCM | PMCM4815030AL-5 | 150um | 30A | 5g | Al
MCM | PMCM481030R-10 | 10um | 25A | 10g | Raw Silica
MCM | PMCM4110025R-10 | 100um | 25A | 10g | Raw Silica
MCM | PMCM4815030AL-10 | 150um | 30A | 10g | Al
MCM | PMCM481030R-50 | 10um | 25A | 50g | Raw Silica
MCM | PMCM4110025R-50 | 100um | 25A | 50g | Raw Silica
MCM | PMCM4815030AL-50 | 150um | 30A | 50g | Al
MCM | PMCM481030NH1-5 | 10um | 30A | 5g | Amine
MCM | PMCM4110025NH1-5 | 100um | 25A | 5g | Amine
MCM | PMCM481030NH1-50 | 10um | 30A | 50g | Amine
MCM | PMCM4110025NH1-50 | 100um | 25A | 50g | Amine
MCM | PMCM481030SH1-5 | 10um | 30A | 5g | Thiol
MCM | PMCM4110025SH1-5 | 100um | 25A | 5g | Thiol
MCM | PMCM481030SH1-10 | 10um | 30A | 10g | Thiol
MCM | PMCM4110025SH1-10 | 100um | 25A | 10g | Thiol
MCM | PMCM481030SH1-50 | 10um | 30A | 50g | Thiol
MCM | PMCM4110025SH1-50 | 100um | 25A | 50g | Thiol