## MKnano社製品
MKnano社製品 ナノワイヤー、ナノロッド、ナノファイバー
日本輸入代理店：フィルジェン株式会社
https://filgen.jp/Product/Bioscience4/MKnano/index.html
TEL:052-624-4388
e-mail:biosupport@filgen.jp
カタログ # | カテゴリ | 製品名/ 製品概要 | 容量 | 税別価格
MKN-Co-W300 | 単体ナノワイヤー | Cobalt NanoWires / Cobalt NanoWires Co, 99% Pure Dia: 200-300 nm, Length: < 200 microns | お問い合わせ | お問い合わせ
MKN-Cu-W050 | 単体ナノワイヤー | Copper NanoWires: Dia 40 - 50 nm x 50 micron long / Copper NanoWires Cu, 99% Pure, Dia: 40-50 nm, Length: < 50 microns | お問い合わせ | お問い合わせ
MKN-Cu-W100 | 単体ナノワイヤー | Copper NanoWires: Dia 100 nm x 100 microns long / Copper NanoWires Cu, 99% Pure, Dia: 100 nm, Length: < 100 microns | お問い合わせ | お問い合わせ
MKN-Pb-W080 | 単体ナノワイヤー | Lead NanoWires / Lead NanoWires Pb, 99% Pure Dia: 80 nm, Length: 1000 microns Superconductor at 4K | お問い合わせ | お問い合わせ
MKN-Ni-W300 | 単体ナノワイヤー | Nickel NanoWires / Nickel NanoWires Ni, 99% Pure Dia: 200-300 nm, Length: 200 microns | お問い合わせ | お問い合わせ
MKN-Fe-W020 | 単体ナノワイヤー | Iron NanoWires / Iron NanoWires Fe, 99% Pure Dia: 100 nm, Length: 20 microns | お問い合わせ | お問い合わせ
MKN-Ag-W050 | 単体ナノワイヤー | Silver NanoWires: Dia: 40 - 50 nm, Length: 50 microns / Silver NanoWires Ag, 99.9% Pure Dia: 40-50 nm, Length: 50 microns | お問い合わせ | お問い合わせ
MKN-Ag-W120 | 単体ナノワイヤー | Silver NanoWires: Dia: 80 - 120 nm, Length: 50 microns / Silver NanoWires Ag, 99.9% Pure Dia: 80 - 120 nm, Length: 50 microns | お問い合わせ | お問い合わせ
MKN-Ag-W240 | 単体ナノワイヤー | Silver NanoWires: Dia:160 - 240 nm, Length: 50 microns / Silver NanoWires Ag, 99.9% Pure Dia: 160 - 240 nm, Length: 50 microns | お問い合わせ | お問い合わせ
MKN-Ag-W340 | 単体ナノワイヤー | Silver NanoWires: Dia:150 - 340 nm, Length: 8 microns / Silver NanoWires Ag, 99.9% Pure Dia: 150 - 340 nm, Length: 8 microns | お問い合わせ | お問い合わせ
MKN-Ag-W310 | 単体ナノワイヤー | Silver NanoWires: Dia:235 - 310 nm, Length: 8 microns / Silver NanoWires Ag, 99.9% Pure Dia: 235 - 310 nm, Length: 8 microns | お問い合わせ | お問い合わせ
MKN-Ag-W435 | 単体ナノワイヤー | Silver NanoWires: Dia:340 - 435 nm, Length: 12 microns / Silver NanoWires Ag, 99.9% Pure Dia: 340 - 435 nm, Length: 12 microns | お問い合わせ | お問い合わせ
MKN-Au-W75-xxx | 単体ナノワイヤー | Gold NanoWires / Gold Nanowires in Aqueous media, with CTAB capping agent Concentration: 50 ppm Packing: 5 mL and 25 mL Size: Dia 75 nm Can be supplied in various lengths of: 1 micron, 2 micron, 3 micron, 4 micron, 6 micron, 8 micron and 10 micron Also available: Gold Nanowires (with special capping agents) readily dispersible in: Acetone, Acetonitrile, DMSO, DMF, Ethanol, Methanol | お問い合わせ | お問い合わせ
MKN-Al2O3-W005 | 金属酸化物ナノワイヤー | MKN-Al2O3-W005 / Aluminum Oxide NanoWires Al2O3, 99% Pure Dia: ~ 5 nm, Length: 1 micron | お問い合わせ | お問い合わせ
MKN-Mn2O3-W010 | 金属酸化物ナノワイヤー | Manganese Oxide NanoWires / Manganese Oxide NanoWires Mn2O3, 99% Pure, Dia: 10 nm, Length: ~10 micron | お問い合わせ | お問い合わせ
MKN-MoO3-W050 | 金属酸化物ナノワイヤー | Molybdenum Oxide NanoWires / Molybdenum Oxide NanoWires MoO3, 99% Pure Dia: 50 nm, Length: 20 microns | お問い合わせ | お問い合わせ
MKN-NiO-W020 | 金属酸化物ナノワイヤー | Nickel Oxide NanoWires / Nickel Oxide NanoWires NiO, 99% Pure Dia: 20 nm, Length: 20 micron | お問い合わせ | お問い合わせ
MKN-TiO2-W010 | 金属酸化物ナノワイヤー | Titanium Oxide NanoWires: Dia: 10 nm, Length: 10 microns / Titanium Oxide NanoWires TiO2, 99% Pure Dia: 10 nm, Length: 10 microns | お問い合わせ | お問い合わせ
MKN-TiO2-W100 | 金属酸化物ナノワイヤー | Titanium Oxide NanoWires: Dia: 100 nm, Length: 20 microns / Titanium Oxide NanoWires TiO2, 99% Pure Dia: 100 nm, Length: 20 microns | お問い合わせ | お問い合わせ
MKN-WO3-W050 | 金属酸化物ナノワイヤー | Tungsten Oxide NanoWires / Tungsten Oxide NanoWires WO3, 99% Pure Dia: 50 nm, Length: 20 microns | お問い合わせ | お問い合わせ
MKN-V2O5-W040 | 金属酸化物ナノワイヤー | Vanadium Oxide NanoWires / Vanadium Oxide NanoWires V2O5, 99% Pure Dia: 40 nm, Length: 50 microns | お問い合わせ | お問い合わせ
MKN-AuNR-xxx | 単体ナノロッド | Gold NanoRods / Gold NanoRods in aqueous solution with CTAB stabilizing agents. Plain Gold Nanorods 1) Dia. 10 nm: SPR (nm) 700, 750, 780, 800, 850, 900, 975, 1065, 1200, 1400, 2100 2) Dia. 25 nm: SPR (nm) 550, 600, 650, 700, 750, 775, 800, 975, 1065, 1400 3) Dia. 40 nm: SPR (nm) 550, 600, 650, 700, 750, 800, 850 4) Dia. 50 nm SPR (nm) 600, 700, 800 Also available: Gold NanoRods (with special capping agents) readily dispersible in: Acetone, Acetonitrile, DMSO, DMF, Ethanol, Methanol | お問い合わせ | お問い合わせ
MKN-AuNR-xxx | 単体ナノロッド | Functionalized Gold NanoRods Dia: 5~10 nm, SPR (nm) 550, 600, 650, 720, 760 a) PEG Coated Gold NanoRods b) Biotin Labeled Gold NanoRods c) Carboxyl (COOH) Functionalized Gold NanoRods d) Amine (NH2) Functionalized Gold NanoRods e) Methyl (CH3) Functionalized Gold NanoRods f) Hydroxyl (OH) Functionalized Gold NanoRods g) Alkye Functional Gold NanoRods h) Azido/Azide (N3) Functionalized Gold NanoRods i) Plain Gold NanoRods | お問い合わせ | お問い合わせ
MKN-FeOOH-W100 | 金属酸化物ナノワイヤー | Iron Hydroxide NanoRods FeOOH, 99% Pure, Dia: 30~100 nm Length: 400~700 nm | お問い合わせ | お問い合わせ
MKN-Fe2O3-W100 | 金属酸化物ナノワイヤー | Iron Oxide NanoRods / Iron Oxide NanoRods Fe2O3, 99% Pure, Dia: 30~100 nm Length: 400~700 nm | お問い合わせ | お問い合わせ
MKN-MnO2-W100 | 金属酸化物ナノワイヤー | Manganese Oxide NanoRods / Manganese Oxide NanoRods MnO2, 99% Pure, Dia: 30 nm Length: 100 nm | お問い合わせ | お問い合わせ
MKN-CF-P1 | カーボンナノファイバー | +95% Pure, OD: 200-600 nm, Length: < 50 microns / Carbon Nanofibers +95% Pure, OD: 200-600 nm, Length: < 50 microns SSA: 18m2/g, Ash content: < 5wt% Tap density: 0.0431 g/cm3 True density: ~2.1 g/cm3 Electric Conductivity: >100s/cm | お問い合わせ | お問い合わせ